## desorption data
Project | Wilcox, Panola Co., TX |  |  |  |  | enter data only in gray areas, copy and paste as needed to enter more desorption data
Well ID: | PA_2 |  | Can no. | 99-6
Sample Interval (ft): |  | From: | 360 | To: | 361 |  | Cumulative volume @ STP: |  |  | 184.4769 |  | Lost gas estimate (cc) |  | 35 |  |  | Raw total gas (SCF/ton) |  | 6.455202
Core Date: (enter in box: mm/dd/yr) |  |  |  |  | 1999-06-27
Time Zero (hh:mm) |  |  |  |  | 13:46 |  | Milliliters/gram raw coal: |  |  | 0.1695559 |  | Raw total gas (g/cc) |  | 0.2017251 |  |  | DAF total gas (SCF/ton) |  | 9.351877
Raw coal mass (air-dry): (grams) |  |  |  |  | 1088
Coal mass (d.a.f.): (grams) |  |  |  |  | 751 |  | Milliliter/gram coal d.a.f.: |  |  | 0.2456416 |  | DAF total gas (g/cc) |  | 0.2922462
Headspace volume: |  |  |  |  | 1525 |  | (excluding lost gas)
[13 empty] | Headspace Correction |  |  |  |  | Optional Temperature Conversions
| Date | Time |  | Canister | Delta | Delta | Cumulative | Elapsed | Elapsed | Sq. Root | ml/gram | ml/g | Cumulative | Cumulative | Ambient | Ambient | Convert | Canister | Convert
|  | 24 hour | Pressure | Temp. | Gas | Volume | Volume | Time | Time | Elapsed | Raw | d.a.f | Volume | Gas | Temp | temp | deg C | temp | deg C
|  | Clock | inches |  | Volume | @ STP | @ STP | (Time |  | Time | Coal | Coal | @ STP | Content |  | in oC | to deg F | in oC | to deg F
| (mm/dd/yr) | HH:MM | Hg | oF | (milliliter) | (milliliter) | (milliliter) | value) | (Hrs) | (Hrs1/2) | Mass | Mass | (milliliter) | (SCF) | oF
1 | 1999-06-27 | 13:59 | 29.68 | 90.86 | 19 | 17.80174 | 0 | 0.009027778 | 0.2166667 | 0.4654747 | 0 | 0 | 0 | 0 | 89.6 | 32 | 89.6 | 32.7 | 90.86
2 | 1999-06-27 | 14:04 | 29.68 | 88.7 | 13 | 12.22811 | 12.22811 | 0.0125 | 0.3 | 0.5477226 | 0.01123908 | 0.01628244 | 16.87248 | 0.49682 | 89.24 | 31.8 | 89.24 | 31.5 | 88.7
3 | 1999-06-27 | 14:30 | 29.68 | 87.8 | 18 | 16.95907 | 29.18718 | 0.03055556 | 0.7333333 | 0.8563488 | 0.02682645 | 0.03886442 | 35.11686 | 1.530857 | 88.52 | 31.4 | 88.52 | 31 | 87.8
4 | 1999-06-27 | 14:50 | 29.65 | 90.68 | 18 | 16.85327 | 46.04045 | 0.04444444 | 1.066667 | 1.032796 | 0.04231659 | 0.06130553 | 42.64007 | 2.786418 | 88.52 | 31.4 | 88.52 | 32.6 | 90.68
5 | 1999-06-27 | 15:01 | 29.65 | 91.76 | 14 | 13.08243 | 59.12288 | 0.05208333 | 1.25 | 1.118034 | 0.05434088 | 0.07872554 | 52.43513 | 4.330402 | 88.7 | 31.5 | 88.7 | 33.2 | 91.76
6 | 1999-06-27 | 15:18 | 29.65 | 92.66 | 13 | 12.12817 | 71.25105 | 0.06388889 | 1.533333 | 1.238278 | 0.0654881 | 0.09487491 | 61.79026 | 6.149852 | 88.7 | 31.5 | 88.7 | 33.7 | 92.66
7 | 1999-06-27 | 15:33 | 29.62 | 93.38 | 11 | 10.23857 | 81.48963 | 0.07430556 | 1.783333 | 1.335415 | 0.07489855 | 0.1085082 | 68.44656 | 8.165301 | 88.52 | 31.4 | 88.52 | 34.1 | 93.38
8 | 1999-06-27 | 15:48 | 29.62 | 93.02 | 10 | 9.313855 | 90.80348 | 0.08472222 | 2.033333 | 1.42595 | 0.08345908 | 0.1209101 | 78.1911 | 10.46768 | 89.06 | 31.7 | 89.06 | 33.9 | 93.02
9 | 1999-06-27 | 16:19 | 29.62 | 91.76 | 16 | 14.93622 | 105.7397 | 0.10625 | 2.55 | 1.596872 | 0.09718722 | 0.1407985 | 95.46631 | 13.27875 | 88.52 | 31.4 | 88.52 | 33.2 | 91.76
10 | 1999-06-27 | 16:50 | 29.62 | 90.86 | 10 | 9.350397 | 115.0901 | 0.1277778 | 3.066667 | 1.75119 | 0.1057813 | 0.1532491 | 106.5517 | 16.41622 | 88.16 | 31.2 | 88.16 | 32.7 | 90.86
11 | 1999-06-27 | 17:14 | 29.62 | 89.78 | 9 | 8.431898 | 123.522 | 0.1444444 | 3.466667 | 1.861899 | 0.1135312 | 0.1644767 | 117.1983 | 19.8672 | 88.16 | 31.2 | 88.16 | 32.1 | 89.78
12 | 1999-06-27 | 17:31 | 29.62 | 89.06 | 7 | 6.566747 | 130.0887 | 0.15625 | 3.75 | 1.936492 | 0.1195669 | 0.1732207 | 125.1903 | 23.5535 | 88.16 | 31.2 | 88.16 | 31.7 | 89.06
13 | 1999-06-27 | 17:53 | 29.59 | 88.52 | 6 | 5.628479 | 135.7172 | 0.1715278 | 4.116667 | 2.028957 | 0.1247401 | 0.1807153 | 130.4804 | 27.39557 | 87.8 | 31 | 87.8 | 31.4 | 88.52
14 | 1999-06-27 | 18:28 | 29.59 | 88.16 | 6 | 5.632177 | 141.3494 | 0.1958333 | 4.7 | 2.167948 | 0.1299167 | 0.1882149 | 136.6965 | 31.42068 | 87.98 | 31.1 | 87.98 | 31.2 | 88.16
15 | 1999-06-27 | 18:46 | 29.59 | 87.62 | 4 | 3.758489 | 145.1079 | 0.2083333 | 5 | 2.236068 | 0.1333712 | 0.1932196 | 141.5836 | 35.58969 | 87.98 | 31.1 | 87.98 | 30.9 | 87.62
16 | 1999-06-27 | 19:10 | 29.59 | 87.08 | 3 | 2.821651 | 147.9295 | 0.225 | 5.4 | 2.32379 | 0.1359646 | 0.1969767 | 145.588 | 39.87661 | 87.44 | 30.8 | 87.44 | 30.6 | 87.08
17 | 1999-06-27 | 19:26 | 29.59 | 86.9 | 3 | 2.82258 | 150.7521 | 0.2361111 | 5.666667 | 2.380476 | 0.1385589 | 0.2007352 | 148.7018 | 44.25523 | 87.26 | 30.7 | 87.26 | 30.5 | 86.9
18 | 1999-06-27 | 19:43 | 29.59 | 86.9 | 0 | 0 | 150.7521 | 0.2479167 | 5.95 | 2.439262 | 0.1385589 | 0.2007352 | 148.7018 | 48.63384 | 87.44 | 30.8 | 87.44 | 30.5 | 86.9
19 | 1999-06-27 | 20:05 | 29.59 | 87.08 | 1 | 0.9405503 | 151.6927 | 0.2631944 | 6.316667 | 2.513298 | 0.1394234 | 0.2019876 | 149.1439 | 53.02547 | 87.44 | 30.8 | 87.44 | 30.6 | 87.08
20 | 1999-06-27 | 20:26 | 29.62 | 87.26 | 1 | 0.9411941 | 152.6339 | 0.2777778 | 6.666667 | 2.581989 | 0.1402885 | 0.2032408 | 150.9615 | 57.47062 | 87.62 | 30.9 | 87.62 | 30.7 | 87.26
21 | 1999-06-28 | 17:58 | 29.53 | 93.92 | 37 | 34.3007 | 186.9346 | 1.175 | 28.2 | 5.310367 | 0.1718149 | 0.2489142 | 162.3122 | 62.25 | 105.8 | 41 | 105.8 | 34.4 | 93.92
22 | 1999-06-29 | 7:13 | 29.59 | 85.64 | -1 | 0 | 186.9346 | 1.727083 | 41.45 | 6.438167 | 0.1718149 | 0.2489142 | 184.4769 | 67.68203 | 86.9 | 30.5 | 86.9 | 29.8 | 85.64
1
2
3
4
5
6
7
8
9
10
11
12
13
14
15
16
17
18
19
20
21
22
23
24
25
26
27
28
29
30
31
32
33
34
35
36
37
38
39
40
41
42
43
44
45
46
47
48
49
50
51
52
53
54
55
56
57
58
59
60
61
62
63
64
65
66
67
68
69
70
71
72
73
74
75
76
77