## Sheet1
Table 2. Major-, rare-earth, and trace-element data for 122 stream-sediment samples collected in the Taylor Mountains 1:250,000-scale quadrangle, Alaska, 2006.
[Field numbers followed by a "D" are field duplicate samples; TA, Taylor Mountains; ICP55, 55 elements determined by ICP-AES and ICP-MS after sodium peroxide sinter; <, less than the lower reporting limit; ppm, parts per million; %, percent]
Lab_No. | Field_No. (USGS) | Latitude Dec. Deg. | Longitude Dec. Deg. | 63360_quad | Sample_Description | Al_ICP55 % | Ca_ICP55 % | Fe_ICP55 % | K_ICP55 % | Mg_ICP55 % | Mn_ICP55 % | P_ICP55 % | Ti_ICP55 % | Ag_ICP55 ppm | As_ICP55 ppm | Ba_ICP55 ppm | Be_ICP55 ppm | Bi_ICP55 ppm | Cd_ICP55 ppm | Ce_ICP55 ppm | Co_ICP55 ppm | Cr_ICP55 ppm | Cs_ICP55 ppm | Cu_ICP55 ppm | Dy_ICP55 ppm | Er_ICP55 ppm | Eu_ICP55 ppm | Ga_ICP55 ppm | Gd_ICP55 ppm | Ge_ICP55 ppm | Hf_ICP55 ppm | Ho_ICP55 ppm | In_ICP55 ppm | La_ICP55 ppm | Li_ICP55 ppm | Lu_ICP55 ppm | Mo_ICP55 ppm | Nb_ICP55 ppm | Nd_ICP55 ppm | Ni_ICP55 ppm | Pb_ICP55 ppm | Pr_ICP55 ppm | Rb_ICP55 ppm | Sb_ICP55 ppm | Sc_ICP55 ppm | Sm_ICP55 ppm | Sn_ICP55 ppm | Sr_ICP55 ppm | Ta_ICP55 ppm | Tb_ICP55 ppm | Th_ICP55 ppm | Tl_ICP55 ppm | Tm_ICP55 ppm | U_ICP55 ppm | V_ICP55 ppm | W_ICP55 ppm | Y_ICP55 ppm | Yb_ICP55 ppm | Zn_ICP55 ppm | Zr_ICP55 ppm
C-286791 | 06TA904S | 60.88035 | -157.94299 | TA D-6 |  | 4.83 | 0.91 | 1.92 | 0.95 | 0.43 | 0.028 | 0.06 | 0.23 | 1 | <30 | 471 | <5 | <0.1 | <0.2 | 24.4 | 4.5 | 50 | 1.8 | 17 | 2.05 | 1.48 | 0.57 | 8 | 2.5 | <1 | 3 | 0.41 | <0.2 | 12 | 10 | 0.23 | <2 | 5 | 11.9 | 16 | 7 | 2.95 | 36.1 | 0.4 | 6 | 2.3 | <1 | 133 | <0.5 | 0.38 | 3.5 | <0.5 | 0.19 | 1.51 | 68 | 3 | 12.6 | 1.4 | 45 | 152
C-286792 | 06TA905S | 60.92687 | -157.85384 | TA D-5 | Mixed sediments or metasediments with common bull quartz pebbles | 5.66 | 0.44 | 4.53 | 1.33 | 0.81 | 0.056 | 0.08 | 0.39 | <1 | 50 | 871 | <5 | <0.1 | <0.2 | 48.4 | 10.2 | 100 | 2.6 | 13 | 3.04 | 2.17 | 0.9 | 13 | 3.87 | 2 | 4 | 0.64 | <0.2 | 25 | 60 | 0.31 | <2 | 10 | 25 | 42 | 6 | 6.44 | 66.8 | 0.7 | 11 | 4.2 | 1 | 66.8 | 0.7 | 0.56 | 5.1 | <0.5 | 0.28 | 2.13 | 148 | 4 | 19.4 | 2.1 | 86 | 170
C-286793 | 06TA905SD | 60.92687 | -157.85384 | TA D-5 | Mixed sediments or metasediments with common bull quartz pebbles | 5.7 | 0.24 | 4.37 | 1.38 | 0.83 | 0.048 | 0.07 | 0.38 | <1 | 40 | 920 | <5 | <0.1 | <0.2 | 63.7 | 10.7 | 110 | 2.7 | 14 | 2.99 | 2.01 | 1.01 | 13 | 4.13 | 2 | 5 | 0.64 | <0.2 | 29.3 | 50 | 0.32 | <2 | 10 | 31.5 | 44 | 6 | 8.02 | 68.3 | 0.6 | 10 | 5.1 | 1 | 63.6 | 0.7 | 0.58 | 5.8 | <0.5 | 0.28 | 2.25 | 160 | 1 | 18.7 | 2.2 | 92 | 191
C-286794 | 06TA906S | 60.98804 | -157.93687 | TA D-6 | 99% mixed sediments with 1% bull quartz | 5.63 | 1.07 | 3.68 | 1.04 | 0.58 | 0.064 | 0.12 | 0.4 | <1 | 40 | 780 | <5 | 0.1 | 0.3 | 43.8 | 10 | 70 | 2.9 | 15 | 3.76 | 2.54 | 0.99 | 13 | 4.48 | 2 | 5 | 0.78 | <0.2 | 21.8 | 30 | 0.37 | <2 | 10 | 21.5 | 22 | 11 | 5.4 | 56.1 | 1 | 11 | 4.3 | 1 | 152 | 0.7 | 0.68 | 6.1 | <0.5 | 0.34 | 2.5 | 102 | 3 | 23.7 | 2.6 | 71 | 221
C-286795 | 06TA907S | 60.98796 | -157.03964 | TA D-6 | Mostly Kuskokwim(?) seds/metaseds | 5.41 | 0.94 | 2.21 | 1.06 | 0.51 | 0.042 | 0.1 | 0.39 | <1 | <30 | 667 | <5 | 0.3 | 0.4 | 40 | 8.1 | 70 | 2.5 | 7 | 3.2 | 2.32 | 0.78 | 13 | 3.44 | 2 | 6 | 0.68 | <0.2 | 19.3 | 30 | 0.34 | <2 | 11 | 18.3 | 21 | 13 | 4.75 | 53.1 | 1.2 | 9 | 3.4 | <1 | 148 | 0.7 | 0.53 | 5.7 | <0.5 | 0.31 | 2.26 | 78 | 2 | 20.6 | 2.3 | 59 | 230
C-286796 | 06TA908S | 60.9684 | -158.22746 | TA D-6 | 99% mixed sediments with 1% bull quartz | 6.65 | 0.4 | 3.45 | 1.69 | 0.85 | 0.055 | 0.08 | 0.43 | <1 | <30 | 1060 | <5 | 0.1 | <0.2 | 53.9 | 14.5 | 120 | 5.2 | 22 | 3.53 | 2.43 | 1 | 15 | 4.53 | 2 | 4 | 0.75 | <0.2 | 26.7 | 80 | 0.36 | <2 | 12 | 26.2 | 50 | 11 | 6.74 | 86.4 | 2.3 | 13 | 4.6 | 1 | 89.6 | 0.7 | 0.65 | 6.3 | <0.5 | 0.33 | 2.48 | 185 | 2 | 22.5 | 2.4 | 114 | 180
C-286797 | 06TA909S | 60.93282 | -158.21796 | TA D-6 | >99% mixed sediments with trace amount of bull quartz veinlets | 4.8 | 0.46 | 3.01 | 1.08 | 0.63 | 0.037 | 0.08 | 0.32 | <1 | <30 | 996 | <5 | 0.1 | <0.2 | 40.2 | 11 | 80 | 2.8 | 16 | 2.77 | 1.88 | 0.75 | 12 | 3.31 | 2 | 4 | 0.56 | <0.2 | 20.1 | 60 | 0.27 | <2 | 9 | 18.1 | 33 | 10 | 4.76 | 60.3 | 0.6 | 9 | 3.2 | <1 | 78.7 | 0.6 | 0.49 | 4.8 | <0.5 | 0.24 | 2.09 | 121 | 1 | 17.2 | 1.9 | 99 | 166
C-286798 | 06TA910S | 60.86352 | -158.07494 | TA D-6 | >99% mixed Kuskokwim(?) sediments; <1% quartz veinlet material | 5.17 | 0.45 | 4.8 | 1.05 | 0.62 | 0.08 | 0.12 | 0.36 | <1 | <30 | 768 | <5 | 0.1 | 0.2 | 40.9 | 15.8 | 80 | 2.5 | 20 | 3.14 | 2.32 | 0.79 | 12 | 3.58 | 2 | 4 | 0.67 | <0.2 | 20.1 | 50 | 0.35 | <2 | 9 | 18.8 | 39 | 9 | 4.82 | 54.7 | 0.7 | 10 | 3.4 | <1 | 77.3 | 0.6 | 0.56 | 5.6 | <0.5 | 0.31 | 2.36 | 126 | 2 | 19.9 | 2.4 | 103 | 170
C-286799 | 06TA911S | 60.8933 | -158.27299 | TA D-7 | mixed Kuskokwim(?) sediments w/occasional quartz veinlets and bull quartz | 5.73 | 0.58 | 3.79 | 1.19 | 0.74 | 0.051 | 0.09 | 0.38 | <1 | <30 | 1070 | <5 | <0.1 | <0.2 | 36.7 | 12.5 | 80 | 2.8 | 14 | 2.84 | 2.09 | 0.75 | 13 | 3.43 | 2 | 5 | 0.59 | <0.2 | 19 | 50 | 0.32 | <2 | 9 | 17.2 | 40 | 8 | 4.46 | 62.8 | 0.4 | 10 | 3.2 | <1 | 98.3 | 0.6 | 0.49 | 4.9 | <0.5 | 0.28 | 2.19 | 132 | 1 | 18.1 | 1.9 | 101 | 196
C-286800 | 06TA911SD | 60.8933 | -158.27299 | TA D-7 | mixed Kuskokwim(?) sediments w/occasional quartz veinlets and bull quartz | 5.65 | 0.45 | 3.87 | 1.28 | 0.79 | 0.048 | 0.09 | 0.38 | <1 | <30 | 1080 | <5 | <0.1 | <0.2 | 37.6 | 13.6 | 80 | 2.8 | 13 | 2.92 | 2.06 | 0.69 | 13 | 3.22 | 2 | 4 | 0.61 | <0.2 | 19.6 | 50 | 0.32 | <2 | 9 | 18.2 | 39 | 8 | 4.7 | 67.4 | 1 | 9 | 3 | <1 | 82.6 | 0.7 | 0.49 | 4.8 | <0.5 | 0.27 | 2.22 | 133 | <1 | 18.7 | 2.1 | 92 | 175
C-286801 | 06TA912S | 60.90258 | -158.36281 | TA D-7 | 99% mixed Kuskokwim(?) sediments w/possible rare volcanics or volcaniclastic SS; <1% quartz veinlet material | 6.38 | 0.44 | 3.81 | 1.21 | 0.86 | 0.07 | 0.1 | 0.45 | <1 | <30 | 733 | <5 | 0.1 | <0.2 | 37.9 | 14.6 | 100 | 3.2 | 17 | 3.09 | 2.32 | 0.75 | 14 | 3.47 | 2 | 4 | 0.68 | <0.2 | 19.5 | 60 | 0.35 | <2 | 9 | 18.1 | 44 | 14 | 4.62 | 64.5 | 0.5 | 12 | 3.3 | 1 | 88.6 | 0.6 | 0.52 | 4.9 | <0.5 | 0.31 | 2.21 | 140 | 1 | 20.3 | 2.3 | 104 | 158
C-286802 | 06TA913S | 60.97467 | -158.43539 | TA D-7 | >95% mixed Gemuk(?) Sediments ; <5% granitic; <1% quartz/carbonate vein and stockwork material | 7.4 | 0.57 | 4.35 | 1.67 | 0.99 | 0.091 | 0.09 | 0.48 | <1 | <30 | 673 | <5 | 0.2 | <0.2 | 45.2 | 18.4 | 100 | 5.5 | 34 | 3.82 | 2.68 | 1 | 17 | 4.37 | 2 | 4 | 0.82 | <0.2 | 22.6 | 70 | 0.38 | <2 | 10 | 22 | 44 | 15 | 5.5 | 74.9 | 0.7 | 15 | 4.3 | 1 | 140 | 0.7 | 0.69 | 6.3 | <0.5 | 0.37 | 2.29 | 174 | 3 | 25 | 2.6 | 114 | 176
C-286803 | 06TA914S | 60.94609 | -158.55266 | TA D-7 | mixed Gemuk(?)?) sediments, with tan SS; fairly common quartz veinlets and rusty quartz/carbonate stockwork | 7.47 | 0.46 | 4.94 | 1.43 | 0.61 | 0.106 | 0.06 | 0.47 | <1 | <30 | 538 | <5 | 0.1 | <0.2 | 42 | 18.6 | 90 | 3.7 | 36 | 3.67 | 2.57 | 0.99 | 15 | 4.27 | 2 | 4 | 0.75 | <0.2 | 20.6 | 60 | 0.38 | <2 | 9 | 20.2 | 40 | 13 | 5.08 | 66.6 | 0.7 | 15 | 3.9 | 1 | 151 | 0.6 | 0.65 | 6.2 | <0.5 | 0.34 | 2.26 | 160 | 3 | 23.1 | 2.5 | 112 | 164
C-286804 | 06TA915S | 60.91996 | -158.61467 | TA D-7 | Gemuk(?) mixed sediments w/tan to grey SS, dark grey shale and mudstone; minor quartz veining | 8.2 | 0.36 | 6.46 | 1.62 | 0.88 | 0.173 | 0.08 | 0.48 | <1 | <30 | 631 | <5 | 0.2 | <0.2 | 44.2 | 21.7 | 80 | 4 | 34 | 3.72 | 2.69 | 0.96 | 18 | 4.1 | 2 | 4 | 0.8 | <0.2 | 21.6 | 70 | 0.39 | <2 | 9 | 20.5 | 43 | 14 | 5.29 | 78.3 | 0.9 | 17 | 4 | 1 | 125 | 0.6 | 0.64 | 6.3 | <0.5 | 0.36 | 2.29 | 178 | 1 | 22.6 | 2.7 | 124 | 155
C-286805 | 06TA916S | 60.86812 | -158.32118 | TA D-7 | >99% mixed Kuskokwim(?) sediments; <1% quartz veinlet and bull quartz material | 5.97 | 0.79 | 3.27 | 1.15 | 0.69 | 0.079 | 0.1 | 0.4 | <1 | <30 | 1010 | <5 | 0.1 | 0.3 | 45 | 13 | 80 | 3.5 | 18 | 3.81 | 2.69 | 1 | 14 | 4.51 | 2 | 5 | 0.83 | <0.2 | 21.7 | 60 | 0.37 | <2 | 11 | 21.3 | 34 | 14 | 5.42 | 67.5 | 0.8 | 12 | 4.4 | 1 | 117 | 0.7 | 0.68 | 6.1 | <0.5 | 0.35 | 2.72 | 130 | 2 | 24.5 | 2.6 | 111 | 208
C-286806 | 06TA917S | 60.83303 | -158.39374 | TA D-7 | poor pan: all silt and fine sand, presumably Kuskokwim(?) sediments | 5.81 | 0.94 | 3.09 | 1.09 | 0.67 | 0.044 | 0.08 | 0.42 | 4 | <30 | 841 | <5 | 0.1 | 0.2 | 42.2 | 10.8 | 70 | 2.9 | 14 | 3.54 | 2.48 | 0.93 | 13 | 4.02 | 2 | 6 | 0.74 | <0.2 | 21.3 | 50 | 0.36 | <2 | 11 | 21 | 31 | 11 | 5.22 | 58.9 | 0.5 | 11 | 3.9 | 1 | 124 | 0.7 | 0.61 | 5.5 | <0.5 | 0.34 | 2.43 | 112 | 4 | 22.2 | 2.5 | 85 | 240
C-286807 | 06TA918S | 60.7747 | -158.01219 | TA D-6 | Silt, presumably Kuskokwim(?) | 5.88 | 1.1 | 3.95 | 1.06 | 0.61 | 0.155 | 0.11 | 0.39 | <1 | <30 | 733 | <5 | 0.2 | 0.3 | 45.8 | 19.5 | 70 | 3.1 | 15 | 3.65 | 2.62 | 0.98 | 14 | 4.52 | 2 | 4 | 0.81 | <0.2 | 21.4 | 30 | 0.39 | <2 | 10 | 21.7 | 25 | 12 | 5.37 | 58.8 | 0.7 | 11 | 4.3 | 2 | 142 | 0.7 | 0.65 | 6.5 | <0.5 | 0.34 | 2.55 | 105 | 5 | 23.4 | 2.6 | 74 | 166
C-286808 | 06TA919S | 60.75565 | -158.0584 | TA D-6 | Silt, presumably Kuskokwim(?) | 6.07 | 0.98 | 3.38 | 1.16 | 0.64 | 0.059 | 0.11 | 0.42 | <1 | <30 | 779 | <5 | 0.2 | 0.3 | 49.3 | 11.4 | 70 | 3.2 | 14 | 3.92 | 2.72 | 0.96 | 14 | 4.56 | 2 | 5 | 0.8 | <0.2 | 23.6 | 40 | 0.41 | 3 | 11 | 23.2 | 26 | 12 | 5.85 | 59.1 | 1.1 | 11 | 4.5 | 1 | 145 | 0.7 | 0.68 | 6.5 | <0.5 | 0.35 | 2.64 | 111 | 1 | 24.2 | 2.6 | 79 | 210
C-286809 | 06TA920S | 60.79251 | -158.07893 | TA D-6 | Silt, presumably Kuskokwim(?) | 5.53 | 0.99 | 4.8 | 1 | 0.6 | 0.089 | 0.14 | 0.37 | <1 | <30 | 803 | <5 | 0.3 | 0.3 | 44.1 | 12.8 | 60 | 3 | 12 | 3.57 | 2.44 | 0.91 | 13 | 4.1 | 2 | 4 | 0.74 | <0.2 | 21.1 | 50 | 0.36 | <2 | 9 | 20.8 | 30 | 13 | 5.28 | 54.4 | 1 | 10 | 4 | 1 | 110 | 0.7 | 0.62 | 5.8 | <0.5 | 0.33 | 2.58 | 112 | <1 | 21.9 | 2.4 | 82 | 173
C-286810 | 06TA921S | 60.81393 | -158.26439 | TA D-7 | >99% mixed sediments w/sparse quartz vein material. Beaver dams above and below. | 5.52 | 0.62 | 2.8 | 1.27 | 0.74 | 0.044 | 0.07 | 0.39 | <1 | <30 | 1150 | <5 | 0.1 | <0.2 | 43.9 | 11.8 | 80 | 3.7 | 20 | 3.03 | 2.12 | 0.77 | 13 | 3.6 | 2 | 4 | 0.64 | <0.2 | 21.9 | 60 | 0.33 | <2 | 11 | 20.1 | 43 | 10 | 5.27 | 71 | 0.4 | 10 | 3.5 | <1 | 84.2 | 0.7 | 0.54 | 5.8 | <0.5 | 0.28 | 2.95 | 141 | 3 | 19.8 | 2.2 | 107 | 177
C-286811 | 06TA922S | 60.82649 | -158.35248 | TA D-7 | >99% mixed sediments w/volcaniclastic SS and some vuggy and stockwork quartz veining. Beaver dams along this stream. | 5.33 | 0.74 | 2.91 | 1.27 | 0.72 | 0.069 | 0.09 | 0.36 | <1 | <30 | 1010 | <5 | 0.1 | <0.2 | 42.2 | 12.7 | 80 | 3.5 | 18 | 2.99 | 2.15 | 0.83 | 13 | 3.71 | 2 | 4 | 0.63 | <0.2 | 20.3 | 60 | 0.33 | 2 | 10 | 20.4 | 41 | 11 | 5.19 | 66.4 | 0.6 | 9 | 3.7 | <1 | 90.3 | 0.7 | 0.55 | 5 | <0.5 | 0.29 | 2.68 | 131 | 1 | 19.5 | 2.1 | 100 | 183
C-286812 | 06TA923S | 60.89731 | -158.5054 | TA D-7 | Mixed sediments w/occasional quartz veinlet chips | 7.22 | 0.79 | 4.69 | 1.08 | 0.84 | 0.062 | 0.09 | 0.47 | 1 | <30 | 645 | <5 | 0.1 | <0.2 | 42.3 | 16.1 | 80 | 4.3 | 24 | 4.49 | 3 | 1.23 | 16 | 5.43 | 2 | 5 | 0.94 | <0.2 | 20.7 | 60 | 0.43 | <2 | 9 | 22.9 | 38 | 13 | 5.58 | 66.2 | 0.5 | 15 | 4.9 | 1 | 145 | 0.7 | 0.8 | 6 | <0.5 | 0.39 | 2.47 | 135 | <1 | 27.9 | 2.8 | 100 | 189
C-286813 | 06TA924S | 60.72873 | -158.54495 | TA C-7 | >95 % mixed Gemuk(?) Sediments; <5% diorite and volcaniclastic? Pebble conglomerate; <<1% quartz veinlet material | 6.38 | 0.82 | 3.46 | 1.32 | 0.9 | 0.078 | 0.1 | 0.43 | <1 | <30 | 849 | <5 | 0.1 | <0.2 | 39.8 | 13.4 | 90 | 3.9 | 22 | 3.55 | 2.43 | 0.91 | 15 | 3.84 | 2 | 4 | 0.74 | <0.2 | 19.9 | 70 | 0.36 | <2 | 11 | 19.3 | 43 | 11 | 4.84 | 68.3 | 0.6 | 12 | 3.7 | 1 | 105 | 0.7 | 0.61 | 5.3 | <0.5 | 0.33 | 2.98 | 144 | <1 | 22.6 | 2.5 | 102 | 183
C-286814 | 06TA924SD | 60.72873 | -158.54495 | TA C-7 | >95 % mixed Gemuk(?) Sediments; <5% diorite and volcaniclastic? Pebble conglomerate; <<1% quartz veinlet material | 6.25 | 0.86 | 3.43 | 1.24 | 0.82 | 0.084 | 0.1 | 0.42 | <1 | <30 | 875 | <5 | 0.1 | <0.2 | 43 | 13.3 | 100 | 3.8 | 24 | 3.61 | 2.67 | 0.95 | 15 | 4.12 | 2 | 5 | 0.8 | <0.2 | 21 | 60 | 0.38 | <2 | 11 | 20.9 | 44 | 11 | 5.24 | 64.2 | 0.7 | 12 | 4.1 | 1 | 107 | 0.7 | 0.62 | 5.5 | <0.5 | 0.35 | 2.97 | 150 | 1 | 23.5 | 2.5 | 110 | 187
C-286815 | 06TA925S | 60.69385 | -158.62271 | TA C-7 | >99% mixed sediments w/some bull quartz and quartz vein material | 6.09 | 0.28 | 4.31 | 1.69 | 0.86 | 0.086 | 0.08 | 0.39 | <1 | <30 | 1190 | <5 | 0.1 | 0.2 | 39.7 | 16.3 | 100 | 3.7 | 28 | 2.93 | 2.15 | 0.71 | 14 | 3.43 | 2 | 4 | 0.64 | <0.2 | 21 | 70 | 0.32 | <2 | 10 | 18.7 | 55 | 11 | 4.9 | 80.6 | 0.6 | 12 | 3.2 | 3 | 56.1 | 0.7 | 0.5 | 5.1 | <0.5 | 0.29 | 2.68 | 177 | <1 | 18.9 | 2.1 | 119 | 154
C-286816 | 06TA926S | 60.66373 | -158.62683 | TA C-8 | >90% mixed sediments w/ some quartz vein material and volcaniclastic? Pebble conglomerate | 5.74 | 0.45 | 3.33 | 1.49 | 0.87 | 0.038 | 0.08 | 0.38 | <1 | <30 | 1120 | <5 | 0.1 | <0.2 | 42.9 | 13 | 120 | 4.4 | 30 | 3.25 | 2.35 | 0.89 | 14 | 3.89 | 2 | 4 | 0.69 | <0.2 | 22.7 | 60 | 0.34 | <2 | 12 | 20.2 | 51 | 10 | 5.24 | 79.3 | 0.7 | 12 | 3.7 | <1 | 65.1 | 0.7 | 0.58 | 5.4 | 0.5 | 0.3 | 2.98 | 174 | <1 | 21.1 | 2.3 | 103 | 166
C-286817 | 06TA927S | 60.60675 | -158.31631 | TA C-7 | mixed Kuskokwim(?)? Sediments w/common bull quartz and quartz vein fragments | 4.97 | 0.75 | 4.22 | 0.96 | 0.62 | 0.044 | 0.14 | 0.35 | <1 | <30 | 755 | <5 | 0.1 | <0.2 | 35.9 | 9.6 | 60 | 2.7 | 10 | 2.89 | 2.13 | 0.73 | 12 | 3.42 | 2 | 4 | 0.6 | <0.2 | 17.7 | 50 | 0.33 | <2 | 9 | 16.9 | 26 | 8 | 4.24 | 52.2 | 0.6 | 9 | 3.2 | <1 | 103 | 0.6 | 0.51 | 4.6 | <0.5 | 0.27 | 2.75 | 103 | <1 | 19 | 2.1 | 78 | 159
C-286818 | 06TA927SD | 60.60675 | -158.31631 | TA C-7 | mixed Kuskokwim(?) Sediments w/common bull quartz and quartz vein fragments | 5.69 | 0.81 | 3.43 | 1.09 | 0.74 | 0.052 | 0.13 | 0.4 | <1 | <30 | 801 | <5 | 0.1 | <0.2 | 40.1 | 11.4 | 60 | 3.2 | 11 | 3.27 | 2.31 | 0.81 | 13 | 3.64 | 2 | 4 | 0.67 | <0.2 | 20.2 | 60 | 0.36 | <2 | 10 | 18.7 | 29 | 12 | 4.88 | 57.9 | 1.6 | 10 | 3.6 | 1 | 109 | 0.7 | 0.57 | 5.6 | <0.5 | 0.31 | 3.01 | 107 | 1 | 20.8 | 2.3 | 80 | 160
C-286819 | 06TA928S | 60.59404 | -158.44058 | TA C-7 | >95% mixed Kuskokwim(?) Sediments; <5% granodiorite cobbles w/bull quartz; possible jasper fragment; <1% bull quartz and vein quartz fragments | 5.17 | 0.74 | 3.43 | 1.1 | 0.72 | 0.2 | 0.1 | 0.37 | <1 | <30 | 880 | <5 | 0.1 | 0.2 | 39.4 | 15.8 | 80 | 2.9 | 16 | 3.14 | 2.28 | 0.79 | 12 | 3.64 | 2 | 4 | 0.68 | <0.2 | 19.7 | 60 | 0.33 | <2 | 10 | 18.4 | 32 | 8 | 4.85 | 57.2 | 0.4 | 10 | 3.4 | <1 | 94.9 | 0.6 | 0.56 | 4.6 | <0.5 | 0.29 | 2.81 | 121 | 3 | 20.1 | 2.2 | 93 | 158
C-286820 | 06TA929S | 60.60876 | -158.51984 | TA C-7 | >90% mixed sediments w/some rhyolite and porphyry float (siliceous and andesite?); some sediments have stockwork quartz; quartz vein fragments fairly common. | 5.44 | 0.66 | 3.02 | 1.31 | 0.83 | 0.071 | 0.09 | 0.39 | <1 | <30 | 1140 | <5 | 0.2 | 0.3 | 43.5 | 14.1 | 90 | 4.3 | 28 | 3.85 | 2.64 | 0.94 | 14 | 4.62 | 2 | 5 | 0.8 | <0.2 | 22.2 | 60 | 0.42 | <2 | 13 | 21.6 | 44 | 13 | 5.49 | 77.3 | 0.6 | 11 | 4.2 | 2 | 74.8 | 0.8 | 0.69 | 6.1 | 0.5 | 0.33 | 3.57 | 153 | 1 | 24.9 | 2.5 | 106 | 189
C-286821 | 06TA930S | 60.57521 | -158.60472 | TA C-7 | >99% mixed sediments (Gemuk(?) & Kuskokwim(?)) - mostly medium grained SS; sparse quartz veinlets and SS bx; possible welded tuff; <1% quartz vein material. | 5.73 | 0.45 | 3.2 | 1.45 | 0.85 | 0.039 | 0.09 | 0.39 | <1 | <30 | 1170 | <5 | 0.1 | <0.2 | 41 | 12.4 | 100 | 4 | 27 | 3.24 | 2.29 | 0.85 | 13 | 3.78 | 2 | 4 | 0.66 | <0.2 | 21 | 60 | 0.33 | <2 | 12 | 19.3 | 44 | 10 | 4.99 | 76.5 | 0.6 | 11 | 3.7 | 1 | 56.8 | 0.8 | 0.56 | 5.6 | <0.5 | 0.29 | 2.98 | 161 | 1 | 20.7 | 2.2 | 106 | 174
C-286822 | 06TA931S | 60.48999 | -158.68779 | TA B-8 | 90% mixed sediments; 10% rhyolite; some quartz veining present | 6.29 | 0.4 | 4.09 | 1.87 | 1.16 | 0.076 | 0.09 | 0.4 | <1 | 30 | 1340 | <5 | 0.4 | 0.3 | 43.6 | 17.2 | 120 | 4.5 | 42 | 3.35 | 2.36 | 0.88 | 16 | 4.1 | 2 | 4 | 0.72 | <0.2 | 22.2 | 60 | 0.36 | <2 | 12 | 20.5 | 56 | 15 | 5.27 | 91.1 | 2 | 13 | 3.7 | 2 | 55.2 | 0.7 | 0.59 | 6.2 | 0.6 | 0.33 | 3.46 | 198 | 1 | 22.1 | 2.3 | 143 | 158
C-286823 | 06TA932S | 60.48064 | -158.66142 | TA B-8 | >95% mixed sediments; <5% rhyolite, occasionally chloritic; sparse jasper? Chips; <1% quartz vein material | 5.53 | 0.54 | 3.73 | 1.43 | 0.92 | 0.069 | 0.07 | 0.38 | <1 | <30 | 1160 | <5 | 0.1 | 0.2 | 45.6 | 13.8 | 90 | 3 | 29 | 2.94 | 2.11 | 0.82 | 14 | 3.64 | 2 | 4 | 0.63 | <0.2 | 23.3 | 60 | 0.29 | <2 | 11 | 20.9 | 45 | 9 | 5.41 | 71.9 | 0.7 | 11 | 3.5 | <1 | 76.4 | 0.7 | 0.56 | 5.5 | <0.5 | 0.27 | 2.54 | 164 | 1 | 19.4 | 2 | 111 | 165
C-286824 | 06TA933S | 60.45655 | -158.57124 | TA B-7 | >50% mixed sediments; <50% rhyolite; occasional granodiorite and volcaniclastic? Conglomerate and breccia. Bull quartz present, and quartz stockwork. Sparse chlorite. | 6.1 | 0.72 | 4.26 | 1.38 | 1.06 | 0.098 | 0.08 | 0.4 | <1 | <30 | 801 | <5 | 0.1 | 0.2 | 38.3 | 15.4 | 80 | 2.4 | 27 | 3.33 | 2.3 | 0.85 | 14 | 3.77 | 2 | 4 | 0.71 | <0.2 | 18.2 | 50 | 0.32 | <2 | 9 | 17.6 | 41 | 9 | 4.46 | 61 | 0.9 | 13 | 3.4 | <1 | 126 | 0.6 | 0.58 | 4.8 | <0.5 | 0.3 | 1.97 | 154 | 2 | 20.9 | 2.2 | 113 | 154
C-286825 | 06TA934S | 60.40375 | -158.51582 | TA B-7 | >50% sediments, primarily SS; some chloritic and hornfels? | 5.61 | 1.15 | 2.75 | 0.95 | 0.64 | 0.1 | 0.16 | 0.39 | <1 | <30 | 585 | <5 | 0.1 | 0.3 | 45.1 | 8.8 | 60 | 2.8 | 9 | 3.77 | 2.13 | 0.98 | 14 | 3.93 | 1 | 5 | 0.77 | <0.2 | 22.3 | 30 | 0.41 | <2 | 10 | 17.8 | 17 | 12 | 4.22 | 41 | 0.7 | 11 | 3.8 | <1 | 124 | 0.6 | 0.61 | 5.2 | <0.5 | 0.35 | 2.08 | 89 | <1 | 20.8 | 2.2 | 92 | 168
C-286826 | 06TA935S | 60.69685 | -158.24155 | TA C-6 | 99% mixed seds/metaseds, including quartzite and pebble conglomerate; <1% bull quartz and quartz veining. | 4.96 | 0.84 | 2.81 | 1.06 | 0.57 | 0.087 | 0.09 | 0.32 | 1 | <30 | 840 | <5 | <0.1 | <0.2 | 41.3 | 10.3 | 60 | 3.2 | 15 | 2.85 | 1.76 | 0.75 | 12 | 3.11 | 2 | 6 | 0.57 | <0.2 | 20.4 | 50 | 0.33 | <2 | 9 | 16.1 | 32 | 7 | 4.13 | 49.7 | 0.7 | 9 | 3.1 | <1 | 110 | 0.5 | 0.52 | 5 | <0.5 | 0.27 | 2.16 | 104 | <1 | 17.5 | 1.8 | 96 | 185
C-286827 | 06TA935SD | 60.69685 | -158.24155 | TA C-6 | 99% mixed seds/metaseds, including quartzite and pebble conglomerate; <1% bull quartz and quartz veining. | 4.99 | 0.78 | 2.79 | 1.1 | 0.59 | 0.083 | 0.09 | 0.33 | <1 | <30 | 890 | <5 | <0.1 | <0.2 | 37.6 | 10.3 | 60 | 3.1 | 14 | 2.83 | 1.69 | 0.69 | 12 | 3.17 | 2 | 5 | 0.58 | <0.2 | 18.7 | 50 | 0.31 | <2 | 9 | 17.1 | 34 | 10 | 4.4 | 50.8 | 0.8 | 9 | 3.1 | 1 | 102 | 0.6 | 0.5 | 5.2 | <0.5 | 0.27 | 2.05 | 112 | <1 | 16.5 | 1.7 | 92 | 169
C-286828 | 06TA936S | 60.54571 | -158.27461 | TA C-7 | >80% mixed sediments, including siliceous (hornfels?) and quartz veining; <20% granodiorite and rhyolite. | 6.03 | 1.09 | 3.21 | 1.41 | 0.79 | 0.087 | 0.09 | 0.36 | <1 | <30 | 887 | <5 | 0.2 | 0.3 | 48.4 | 10.8 | 70 | 4.3 | 23 | 3.81 | 2.17 | 0.83 | 14 | 4.29 | 2 | 5 | 0.76 | <0.2 | 23.7 | 40 | 0.36 | <2 | 9 | 19.5 | 31 | 9 | 4.95 | 55.3 | 1 | 11 | 4.2 | 2 | 118 | 0.6 | 0.73 | 5.5 | <0.5 | 0.32 | 2.44 | 124 | <1 | 21.7 | 2.1 | 105 | 188
C-286829 | 06TA937S | 60.53034 | -158.40878 | TA C-7 | mixed sediments (Gemuk(?) & Kuskokwim(?)) w/tan SS and scattered quartz veinlets | 4.98 | 0.64 | 2.72 | 1.1 | 0.7 | 0.051 | 0.07 | 0.32 | 1 | <30 | 857 | <5 | <0.1 | <0.2 | 36.9 | 11.1 | 70 | 3.3 | 12 | 2.63 | 1.69 | 0.64 | 13 | 3.09 | 2 | 4 | 0.57 | <0.2 | 18.9 | 60 | 0.29 | <2 | 10 | 16.2 | 35 | 6 | 4.32 | 53.5 | 0.3 | 9 | 3 | <1 | 72 | <0.5 | 0.46 | 4.6 | <0.5 | 0.25 | 2.31 | 121 | <1 | 16 | 1.6 | 95 | 155
C-286830 | 06TA938S | 60.48448 | -158.28589 | TA B-7 | 80% sediments and metasediments, some siliceous; <20% granodiorite; sparse quartz fragments. | 5.68 | 0.81 | 4.19 | 1.69 | 0.48 | 0.259 | 0.08 | 0.27 | 3 | <30 | 840 | <5 | 0.2 | 0.3 | 47.1 | 12.7 | 40 | 3.4 | 12 | 3.08 | 1.82 | 0.78 | 14 | 3.29 | 2 | 3 | 0.62 | <0.2 | 23 | 40 | 0.36 | 3 | 7 | 15.1 | 37 | 16 | 4.07 | 61.7 | 0.9 | 8 | 3.2 | 2 | 113 | <0.5 | 0.53 | 5.3 | <0.5 | 0.27 | 1.86 | 98 | 1 | 18.3 | 1.8 | 76 | 147
C-286831 | 06TA939S | 60.36613 | -158.31595 | TA B-7 | >90% mixed seds/metaseds w/possible hornfels. Some pebble conglomerate and quartz veining; <10% granodiorite | 5.27 | 1.34 | 2.89 | 1.11 | 0.61 | 0.065 | 0.06 | 0.35 | 3 | <30 | 662 | <5 | 0.1 | <0.2 | 39.5 | 9.1 | 50 | 2.1 | 9 | 3.59 | 2.11 | 0.95 | 13 | 3.97 | 1 | 6 | 0.71 | <0.2 | 19.6 | 20 | 0.42 | <2 | 9 | 18 | 15 | 19 | 4.59 | 39.5 | 0.7 | 10 | 3.8 | 1 | 212 | 0.5 | 0.62 | 4.9 | <0.5 | 0.34 | 1.7 | 88 | <1 | 19.6 | 2.1 | 56 | 209
C-286832 | 06TA940S | 60.3092 | -158.38472 | TA B-7 | mostly mixed seds/metaseds w/some stockwork quartz and some highly siliceous, slightly porphyritic andesite or basalt. Also, fairly fine diorite, granodiorite, and rhyolite present. | 5.05 | 0.72 | 3.42 | 1.18 | 0.88 | 0.086 | 0.06 | 0.32 | <1 | <30 | 496 | <5 | <0.1 | <0.2 | 27.6 | 11.2 | 60 | 1.7 | 26 | 2.78 | 1.7 | 0.75 | 12 | 2.96 | 2 | 3 | 0.56 | <0.2 | 14 | 30 | 0.35 | <2 | 6 | 12.6 | 25 | 8 | 3.1 | 38.1 | 1 | 11 | 2.7 | <1 | 139 | <0.5 | 0.48 | 3.2 | <0.5 | 0.24 | 1.31 | 113 | <1 | 15.3 | 1.6 | 95 | 92
C-286833 | 06TA941S | 60.66597 | -156.17268 | TA C-1 | >95% mixed Kuskokwim(?) sediments w/ fairly common rhyolite chips and occasional quartz vein material. | 6.13 | 1.02 | 3 | 1.32 | 0.78 | 0.058 | 0.12 | 0.34 | <1 | <30 | 766 | <5 | 0.1 | 0.2 | 34.3 | 11 | 80 | 8.3 | 18 | 3.13 | 1.96 | 0.84 | 15 | 3.67 | 2 | 5 | 0.63 | <0.2 | 17.5 | 60 | 0.36 | <2 | 8 | 17.7 | 42 | 18 | 4.57 | 64.9 | 1.9 | 12 | 3.9 | 2 | 155 | 0.6 | 0.57 | 5.2 | <0.5 | 0.28 | 2.55 | 121 | 2 | 18.4 | 1.9 | 113 | 169
C-286834 | 06TA942S | 60.67104 | -156.16913 | TA C-1 | mostly mixed Kuskokwim(?) sediments w/some rhyolite and occasional quartz vein material | 6.21 | 0.8 | 4.89 | 1.33 | 0.89 | 0.132 | 0.11 | 0.34 | 2 | 40 | 740 | <5 | 0.2 | 0.3 | 36.5 | 14 | 90 | 8.4 | 19 | 3.16 | 1.91 | 0.8 | 15 | 3.93 | 2 | 4 | 0.65 | <0.2 | 18.2 | 60 | 0.32 | <2 | 9 | 17.7 | 42 | 9 | 4.42 | 69.5 | 1.3 | 13 | 3.8 | 2 | 107 | 0.6 | 0.58 | 5.2 | <0.5 | 0.27 | 3.99 | 149 | <1 | 17.5 | 1.9 | 129 | 133
C-286835 | 06TA943S | 60.66461 | -156.11469 | TA C-1 | mostly mixed Kuskokwim(?) sediments w/sparse quartz fragments. Also sparse granitic and granodiorite with rare rhyolite. These granitic rocks are distinct from those of #944. | 6.26 | 0.78 | 4.52 | 1.26 | 0.94 | 0.183 | 0.11 | 0.38 | <1 | <30 | 766 | <5 | 0.1 | 0.3 | 46 | 20.9 | 100 | 4.9 | 17 | 3.5 | 2.18 | 0.93 | 15 | 4.41 | 2 | 4 | 0.74 | <0.2 | 22 | 50 | 0.45 | <2 | 9 | 18.4 | 46 | 6 | 4.42 | 61.7 | 0.9 | 13 | 3.7 | 1 | 107 | 0.6 | 0.62 | 5.3 | <0.5 | 0.32 | 2.09 | 145 | 1 | 20 | 2.1 | 158 | 148
C-286836 | 06TA944S | 60.66478 | -156.11494 | TA C-1 | >95% mixed Kuskokwim(?) sediments w/ very sparse vein fragments; 5% highly weathered granitic float - distinctly different from granitic float of #943. | 7.29 | 0.61 | 4.38 | 1.89 | 0.95 | 0.087 | 0.09 | 0.41 | <1 | <30 | 990 | <5 | 0.1 | 0.3 | 63.8 | 15.9 | 100 | 9.5 | 22 | 3.45 | 2.06 | 0.89 | 17 | 4.02 | 2 | 5 | 0.71 | <0.2 | 29.8 | 80 | 0.4 | <2 | 10 | 30.9 | 52 | 14 | 4.9 | 85.6 | 3.7 | 13 | 3.9 | 1 | 101 | 0.6 | 0.62 | 6.4 | 0.5 | 0.32 | 2.72 | 171 | 2 | 19.6 | 2.1 | 152 | 179
C-286837 | 06TA945S | 60.47693 | -156.48213 | TA B-2 | 95% mixed Kuskokwim(?) sediments w/ common (5%) large vuggy quartz vein cobbles. Sparse rhyolite (or quartzite?). | 7.5 | 0.38 | 5.16 | 2.09 | 1.2 | 0.109 | 0.1 | 0.48 | 2 | <30 | 990 | <5 | 0.2 | 0.3 | 61.3 | 23.7 | 130 | 6.5 | 40 | 4.17 | 2.71 | 1.34 | 22 | 5.73 | 2 | 5 | 0.88 | <0.2 | 35.5 | 70 | 0.42 | <2 | 13 | 31.4 | 68 | 12 | 8.39 | 102 | 1.7 | 17 | 6.3 | 2 | 69.3 | 0.9 | 0.82 | 8 | 0.6 | 0.43 | 2.93 | 232 | 2 | 24.7 | 2.6 | 128 | 158
C-286838 | 06TA946S | 60.40096 | -156.51631 | TA B-2 | 99% mixed Kuskokwim(?) sediments, mostly SS; <1% quartz vein material, some vuggy; <1% rhyolite porphyry and fairly fine granodiorite. | 6.69 | 0.43 | 4.92 | 1.77 | 1.13 | 0.144 | 0.1 | 0.42 | 1 | <30 | 951 | <5 | 0.1 | 0.3 | 50.2 | 19.9 | 120 | 4.5 | 26 | 3.05 | 1.98 | 0.66 | 16 | 3.28 | 2 | 5 | 0.67 | <0.2 | 25.6 | 70 | 0.34 | <2 | 11 | 21.4 | 61 | 7 | 3.34 | 75.8 | 1.1 | 15 | 3 | 1 | 68.6 | 0.7 | 0.53 | 7.2 | 0.6 | 0.3 | 2.6 | 192 | <1 | 18.6 | 2 | 139 | 172
C-286839 | 06TA947S | 60.30936 | -156.66797 | TA B-2 | 80% mixed Kuskokwim(?)? Sediments; 20% rhyolite, rhyodacite, and dacite porphyries; <1% quartz vein material. | 5.86 | 1.02 | 2.78 | 1.29 | 0.68 | 0.038 | 0.08 | 0.4 | <1 | <30 | 601 | <5 | 0.1 | <0.2 | 39.1 | 6.1 | 40 | 2.9 | 7 | 2.93 | 1.77 | 0.91 | 15 | 3.54 | 1 | 7 | 0.6 | <0.2 | 19.8 | 20 | 0.33 | <2 | 11 | 18.4 | 28 | 10 | 4.67 | 45.7 | 0.9 | 10 | 3.5 | 1 | 153 | 0.6 | 0.53 | 6.4 | <0.5 | 0.26 | 1.94 | 94 | <1 | 16.7 | 1.8 | 54 | 231
C-286840 | 06TA948S | 60.2742 | -156.5759 | TA B-2 | >70% mixed sediments w/ occasional quartz pebbles & fragments; 30% rhyolite porphyry w/ some rhyodacite and minor dacitic porphyry. | 5.85 | 0.59 | 4.32 | 1.81 | 0.59 | 0.08 | 0.11 | 0.35 | <1 | <30 | 885 | <5 | 0.1 | <0.2 | 41.2 | 10.7 | 50 | 4 | 18 | 3 | 1.88 | 0.62 | 14 | 3.38 | 2 | 5 | 0.63 | <0.2 | 22.5 | 40 | 0.38 | <2 | 9 | 19.2 | 30 | 12 | 5.18 | 70.8 | 2.5 | 11 | 3.4 | 3 | 92.2 | 0.6 | 0.54 | 5.5 | <0.5 | 0.27 | 2.22 | 138 | 1 | 17.5 | 1.8 | 82 | 162
C-286846 | 06TA949S | 60.72503 | -157.46217 | TA C-4 | All fine grained Kuskokwim(?) sediments w/ trace vein quartz. | 5.11 | 0.98 | 2.39 | 1.12 | 0.57 | 0.061 | 0.11 | 0.33 | <1 | <30 | 753 | <5 | 0.1 | 0.3 | 42.2 | 8.4 | 60 | 5.5 | 11 | 2.81 | 1.73 | 0.78 | 12 | 3.08 | 1 | 5 | 0.58 | <0.2 | 21 | 60 | 0.34 | <2 | 9 | 16.6 | 32 | 13 | 4.32 | 61.9 | 0.6 | 10 | 3.2 | <1 | 107 | <0.5 | 0.48 | 5.7 | <0.5 | 0.27 | 2.55 | 112 | 1 | 16.3 | 1.8 | 107 | 192
C-286847 | 06TA950S | 60.72544 | -157.46298 | TA C-4 | All mixed Kuskokwim(?) sediments w/ trace quartz vein material | 5.73 | 0.44 | 4.33 | 1.52 | 0.63 | 0.137 | 0.11 | 0.34 | <1 | <30 | 1070 | <5 | 0.1 | 0.3 | 38.7 | 18.4 | 70 | 5 | 26 | 2.99 | 1.95 | 0.75 | 15 | 3.24 | 2 | 4 | 0.65 | <0.2 | 20.7 | 80 | 0.47 | 3 | 6 | 18.2 | 68 | 10 | 4.77 | 75.7 | 1.2 | 11 | 3.3 | 1 | 68.6 | 0.6 | 0.53 | 5.9 | 0.5 | 0.29 | 2.98 | 177 | <1 | 17.9 | 2 | 139 | 135
C-286848 | 06TA951S | 60.73043 | -157.46306 | TA C-4 | All mixed Kuskokwim(?) sediments w/ trace quartz vein material | 5.65 | 0.31 | 4.15 | 1.52 | 0.58 | 0.135 | 0.1 | 0.34 | <1 | <30 | 1080 | <5 | 0.1 | 0.3 | 45.5 | 17.9 | 90 | 4.4 | 26 | 2.89 | 1.83 | 0.67 | 14 | 3.29 | 2 | 4 | 0.63 | <0.2 | 22.3 | 80 | 0.34 | <2 | 10 | 17.9 | 58 | 14 | 4.87 | 70.8 | 1.3 | 11 | 3.2 | 2 | 57.5 | 0.6 | 0.52 | 5.5 | 0.5 | 0.3 | 2.83 | 175 | <1 | 17.4 | 1.8 | 150 | 138
C-286849 | 06TA952S | 60.72995 | -157.46445 | TA C-4 | All mixed Kuskokwim(?) sediments; dry drainage | 6.51 | 1.07 | 3.29 | 1.3 | 0.75 | 0.097 | 0.15 | 0.42 | <1 | <30 | 837 | <5 | 0.2 | 0.5 | 47.8 | 9.8 | 60 | 6.3 | 20 | 3.27 | 2.05 | 0.84 | 17 | 3.92 | 1 | 6 | 0.69 | <0.2 | 22.4 | 60 | 0.36 | 3 | 11 | 18.5 | 74 | 11 | 4.89 | 67.1 | 0.8 | 13 | 3.9 | 2 | 120 | 0.6 | 0.6 | 7.1 | 0.6 | 0.33 | 2.56 | 141 | <1 | 20.5 | 2.1 | 110 | 200
C-286850 | 06TA953S | 60.73503 | -157.4595 | TA C-4 | All mixed Kuskokwim(?) sediments | 5.49 | 0.61 | 3.67 | 1.19 | 0.56 | 0.041 | 0.17 | 0.36 | <1 | <30 | 832 | <5 | 0.1 | <0.2 | 35.7 | 10.1 | 70 | 5.5 | 16 | 3 | 1.85 | 0.74 | 14 | 3.62 | 2 | 5 | 0.62 | <0.2 | 14.2 | 50 | 0.34 | <2 | 7 | 17.1 | 40 | 10 | 4.49 | 58.2 | 0.9 | 10 | 3.3 | 2 | 86.6 | 0.6 | 0.54 | 6 | <0.5 | 0.3 | 2.35 | 130 | <1 | 17.4 | 2 | 118 | 172
C-286851 | 06TA954S | 60.74007 | -157.46422 | TA C-4 | All mixed Kuskokwim(?) sediments w/ trace quartz vein material | 6.18 | 0.73 | 2.54 | 1.43 | 0.78 | 0.054 | 0.06 | 0.4 | <1 | <30 | 1040 | <5 | <0.1 | <0.2 | 51.4 | 11.8 | 70 | 6.4 | 17 | 3.08 | 1.97 | 0.75 | 15 | 3.13 | 2 | 5 | 0.61 | <0.2 | 21.3 | 60 | 0.38 | <2 | 11 | 18.5 | 43 | 7 | 5.08 | 70.4 | 0.5 | 11 | 3.4 | 1 | 103 | 0.6 | 0.51 | 5.7 | 0.6 | 0.28 | 2.43 | 154 | <1 | 16.8 | 2 | 141 | 186
C-286852 | 06TA955S | 60.74111 | -157.4615 | TA C-4 | All mixed Kuskokwim(?) sediments | 6.22 | 0.49 | 4.34 | 1.51 | 0.51 | 0.218 | 0.14 | 0.36 | <1 | <30 | 1090 | <5 | 0.1 | <0.2 | 44.4 | 17 | 90 | 6.2 | 19 | 3.25 | 2.16 | 0.89 | 15 | 3.95 | 2 | 4 | 0.68 | <0.2 | 22 | 100 | 0.4 | <2 | 11 | 19.8 | 50 | 9 | 5.12 | 75.7 | 1.7 | 12 | 3.9 | 1 | 86.4 | 0.6 | 0.59 | 5.7 | 0.5 | 0.3 | 2.52 | 162 | 1 | 19.8 | 2 | 106 | 141
C-286853 | 06TA956S | 60.74186 | -157.46275 | TA C-4 | All mixed Kuskokwim(?) sediments | 5.57 | 0.76 | 2.33 | 1.27 | 0.53 | 0.043 | 0.12 | 0.32 | <1 | <30 | 835 | <5 | 0.1 | 0.3 | 38 | 8.9 | 70 | 7.8 | 18 | 3.41 | 1.99 | 0.9 | 14 | 4.04 | 2 | 4 | 0.69 | <0.2 | 18.9 | 100 | 0.38 | <2 | 9 | 17.4 | 87 | 8 | 4.41 | 73.3 | 2.5 | 11 | 3.7 | 1 | 99 | 0.7 | 0.61 | 5.6 | <0.5 | 0.31 | 2.39 | 133 | 1 | 20.3 | 1.9 | 86 | 149
C-286854 | 06TA957S | 60.97323 | -158.64226 | TA D-8 | 99% mixed Gemuk(?) Sediments w/ common veining, including stockwork; <1% quartz fragments | 7.88 | 0.71 | 4.64 | 1.55 | 0.68 | 0.111 | 0.12 | 0.49 | <1 | <30 | 732 | <5 | 0.2 | <0.2 | 45.7 | 18.4 | 80 | 6.6 | 30 | 4.36 | 2.57 | 1.32 | 18 | 5.34 | 2 | 5 | 0.89 | <0.2 | 22.6 | 60 | 0.45 | <2 | 10 | 22.2 | 38 | 12 | 5.48 | 75.2 | 1.2 | 17 | 4.9 | 2 | 166 | 0.6 | 0.8 | 6.8 | <0.5 | 0.38 | 2.26 | 162 | 1 | 25.7 | 2.5 | 128 | 160
C-286855 | 06TA958S | 60.99052 | -158.73337 | TA D-8 | 99% mixed Gemuk(?) Sediments w/ SS, shale, siltstone, mudstone/argillite; <1% quartz vein material, some stockwork, usually in dark grey, fine grained sediments. | 7.96 | 1.35 | 2.67 | 1.35 | 0.81 | 0.051 | 0.17 | 0.48 | <1 | 90 | 596 | <5 | 0.2 | <0.2 | 48.3 | 11 | 50 | 4.2 | 33 | 5.32 | 2.97 | 1.66 | 18 | 6.72 | 2 | 5 | 1.07 | <0.2 | 22.1 | 50 | 0.48 | 2 | 10 | 26.1 | 17 | 9 | 6.03 | 47.1 | 0.7 | 16 | 5.9 | 2 | 248 | 0.5 | 0.98 | 5.4 | <0.5 | 0.45 | 2.11 | 114 | 1 | 28.1 | 2.7 | 84 | 164
C-286856 | 06TA959S | 60.94911 | -158.94911 | TA D-8 | >99% mixed Gemuk(?) Sediments, some blocky; <1% quartz vein material, some vuggy. | 7.84 | 0.84 | 4.78 | 1.66 | 0.54 | 0.195 | 0.13 | 0.47 | <1 | 40 | 994 | <5 | 0.2 | 0.6 | 48.8 | 20.3 | 100 | 5.2 | 35 | 4.87 | 2.88 | 1.3 | 18 | 5.26 | 2 | 5 | 0.99 | <0.2 | 23.4 | 60 | 0.46 | 4 | 10 | 23.8 | 52 | 11 | 5.85 | 76.8 | 1.1 | 18 | 5.3 | 2 | 192 | 0.7 | 0.85 | 6.2 | <0.5 | 0.42 | 2.5 | 202 | <1 | 27.4 | 2.8 | 148 | 157
C-286857 | 06TA960S | 60.93046 | -158.85612 | TA D-8 | >99% mixed Gemuk(?) Sediments, w/ SS, siltstone, chert; <<1% granodiorite; <<1% quartz fragments. | 7.39 | 1.61 | 3.76 | 1.37 | 0.94 | 0.12 | 0.11 | 0.44 | <1 | <30 | 1310 | <5 | 0.2 | 0.4 | 43.7 | 18 | 50 | 3.3 | 52 | 5.8 | 3.32 | 1.48 | 17 | 6.43 | 2 | 4 | 1.2 | <0.2 | 21.9 | 60 | 0.53 | 3 | 8 | 26.4 | 30 | 14 | 6.52 | 50.3 | 1 | 20 | 5.8 | 1 | 179 | 0.5 | 1.01 | 4.7 | 0.6 | 0.5 | 3.27 | 133 | 1 | 34.1 | 3.3 | 164 | 157
C-286858 | 06TA961S | 60.87385 | -157.35307 | TA D-4 | 99% grey Kuskokwim(?) shale w/sparse rhyolite and granitic float downstream; <1% quartz fragments, common in outcrop 200 m downstream. | 6.19 | 0.86 | 3.68 | 1.19 | 0.99 | 0.087 | 0.15 | 0.42 | <1 | 60 | 704 | <5 | 0.3 | 0.5 | 60.6 | 16.4 | 90 | 6.4 | 44 | 4.73 | 2.7 | 1.18 | 15 | 5.49 | 1 | 6 | 0.95 | <0.2 | 29.1 | 60 | 0.44 | 2 | 12 | 24.6 | 70 | 14 | 6.34 | 54.8 | 2.5 | 14 | 5.4 | 2 | 107 | 0.7 | 0.85 | 7.3 | <0.5 | 0.4 | 3.15 | 151 | 1 | 26.5 | 2.6 | 145 | 189
C-286859 | 06TA1000S | 60.89935 | -158.00105 | TA D-6 |  | 6.21 | 1.01 | 2.9 | 1.21 | 0.63 | 0.054 | 0.09 | 0.41 | 1 | <30 | 883 | <5 | 0.1 | 0.6 | 51.4 | 10.2 | 60 | 3.9 | 20 | 3.83 | 2.25 | 0.95 | 14 | 4.46 | 1 | 6 | 0.77 | <0.2 | 25.3 | 40 | 0.38 | <2 | 11 | 19.2 | 29 | 13 | 4.69 | 58.3 | 0.7 | 13 | 4.2 | 2 | 144 | 0.6 | 0.67 | 7.2 | <0.5 | 0.34 | 2.25 | 125 | <1 | 22 | 2.2 | 123 | 212
C-286860 | 06TA1001S | 60.93472 | -158.04291 | TA D-6 | <10% quartz pebbles, abundant blue clay - some still frozen | 4.92 | 0.77 | 2.18 | 0.96 | 0.5 | 0.042 | 0.08 | 0.33 | <1 | <30 | 677 | <5 | 0.1 | 0.3 | 47.3 | 7.8 | 60 | 3.5 | 20 | 3.21 | 1.91 | 0.83 | 12 | 3.9 | 1 | 6 | 0.66 | <0.2 | 22.2 | 30 | 0.41 | <2 | 10 | 18.4 | 24 | 7 | 4.8 | 49.4 | 0.7 | 10 | 3.9 | 1 | 94.7 | 0.5 | 0.58 | 6.3 | <0.5 | 0.3 | 2.07 | 108 | <1 | 19 | 1.8 | 72 | 202
C-286861 | 06TA1002S | 60.95467 | -158.02689 | TA D-6 | Mostly Kuskokwim(?) mixed sediments; trace igneous pebbles; quartz veins cross-cut sedimentary rocks | 4.57 | 0.41 | 2.59 | 1.11 | 0.53 | 0.025 | 0.07 | 0.31 | <1 | <30 | 922 | <5 | <0.1 | <0.2 | 40.5 | 7.6 | 60 | 2.5 | 11 | 2.35 | 1.47 | 0.58 | 12 | 2.75 | 2 | 5 | 0.52 | <0.2 | 20.5 | 40 | 0.27 | <2 | 10 | 15.4 | 30 | <5 | 4.18 | 48.7 | 0.5 | 8 | 2.8 | 1 | 55 | <0.5 | 0.43 | 5.2 | <0.5 | 0.25 | 2.09 | 106 | <1 | 14.6 | 1.6 | 82 | 177
C-286862 | 06TA1002SD | 60.95467 | -158.02689 | TA D-6 | 60-80% Kuskokwim(?) mixed sediments; 1-20% hornfelsed sediments; trace recent ferricrete conglomerate; trace vuggy quartz vein in sediments | 4.81 | 0.57 | 2.81 | 1.17 | 0.59 | 0.024 | 0.09 | 0.34 | <1 | <30 | 944 | <5 | <0.1 | <0.2 | 44.8 | 8.3 | 70 | 2.9 | 15 | 2.89 | 1.78 | 0.72 | 11 | 3.39 | 2 | 4 | 0.59 | <0.2 | 21.5 | 50 | 0.3 | <2 | 9 | 18.1 | 37 | 5 | 4.89 | 55.4 | 0.4 | 9 | 3.4 | 1 | 118 | 0.5 | 0.49 | 5.3 | <0.5 | 0.27 | 2.09 | 123 | <1 | 16.5 | 1.7 | 78 | 152
C-286863 | 06TA1003S | 60.96995 | -158.12929 | TA D-6 | 95% mixed Kuskokwim(?) sediments; 5% vuggy quartz | 4.99 | 0.4 | 2.96 | 1.3 | 0.53 | 0.049 | 0.08 | 0.32 | <1 | <30 | 1040 | <5 | <0.1 | 0.3 | 40.2 | 11.6 | 70 | 3.1 | 19 | 2.67 | 1.73 | 0.66 | 12 | 3.37 | 2 | 4 | 0.57 | <0.2 | 20.6 | 50 | 0.34 | <2 | 9 | 17.1 | 40 | 6 | 4.52 | 60.3 | 0.8 | 9 | 3.1 | 1 | 49.8 | 0.5 | 0.5 | 5.2 | <0.5 | 0.27 | 2.26 | 143 | <1 | 17.1 | 1.7 | 93 | 135
C-286864 | 06TA1004S | 60.99191 | -158.14236 | TA D-6 | 90% fine grained sediments, shale; 1% quartz veins cutting sediments | 5.51 | 0.39 | 2.79 | 1.35 | 0.72 | 0.042 | 0.08 | 0.31 | <1 | <30 | 1100 | <5 | <0.1 | 0.3 | 41.3 | 10.8 | 60 | 3.4 | 24 | 2.55 | 1.65 | 0.6 | 12 | 3.02 | 2 | 5 | 0.53 | <0.2 | 21.3 | 50 | 0.29 | <2 | 10 | 15.5 | 41 | 9 | 4.01 | 61.4 | 0.6 | 9 | 2.9 | 1 | 54.7 | 0.5 | 0.47 | 5.7 | <0.5 | 0.25 | 2.09 | 142 | 1 | 15.9 | 1.6 | 85 | 160
C-286865 | 06TA1005S | 60.90953 | -158.13794 | TA D-6 | 99% Kuskokwim(?) fine grained mixed sediments; 1% quartz veins or stringers | 5.47 | 0.78 | 3.48 | 1.23 | 0.63 | 0.072 | 0.15 | 0.37 | <1 | <30 | 970 | <5 | 0.1 | 0.3 | 45.9 | 12.5 | 70 | 4.1 | 26 | 4.05 | 2.32 | 1 | 14 | 4.74 | 2 | 5 | 0.84 | <0.2 | 22.5 | 50 | 0.46 | <2 | 10 | 21.7 | 37 | 11 | 5.42 | 63.8 | 0.8 | 11 | 4.6 | <1 | 82 | 0.6 | 0.7 | 6.6 | <0.5 | 0.35 | 2.87 | 125 | <1 | 22.9 | 2.4 | 111 | 178
C-286866 | 06TA1006S | 60.87683 | -158.1543 | TA D-6 | 98% mixed Kuskokwim(?) sediments; 1% blue clay; 1% quartz from sediments | 5.57 | 0.47 | 3.29 | 1.16 | 0.68 | 0.034 | 0.07 | 0.4 | <1 | <30 | 838 | <5 | <0.1 | 0.2 | 42.8 | 11.8 | 90 | 2.9 | 20 | 3.05 | 1.89 | 0.76 | 13 | 3.28 | 2 | 5 | 0.64 | <0.2 | 21.8 | 40 | 0.36 | <2 | 9 | 19.6 | 47 | 7 | 5.25 | 56.9 | 0.7 | 10 | 3.6 | <1 | 126 | 0.6 | 0.5 | 5.3 | <0.5 | 0.29 | 2.22 | 128 | 1 | 18.2 | 1.9 | 134 | 172
C-286867 | 06TA1007S | 60.96305 | -158.28569 | TA D-7 | 80% mixed Kuskokwim(?) sediments; 18% fine grained igneous; 2% drusy quartz | 6.53 | 0.67 | 3.45 | 1.54 | 0.87 | 0.057 | 0.11 | 0.42 | <1 | <30 | 1110 | <5 | 0.1 | 0.2 | 52.5 | 14.1 | 100 | 5.6 | 23 | 4.05 | 2.53 | 0.99 | 16 | 4.49 | 2 | 5 | 0.82 | <0.2 | 26.5 | 60 | 0.41 | <2 | 12 | 21.7 | 51 | 13 | 5.56 | 74.7 | 1.1 | 14 | 4.5 | 1 | 117 | 0.7 | 0.69 | 7.2 | 0.5 | 0.37 | 2.47 | 164 | <1 | 23.8 | 2.3 | 114 | 179
C-286868 | 06TA1008S | 60.95968 | -158.36404 | TA D-7 | 99% mixed Gemuk(?) sediments; 1% igneous intrusive | 7.76 | 0.74 | 4.4 | 1.5 | 1.28 | 0.069 | 0.08 | 0.56 | <1 | <30 | 644 | <5 | 0.1 | <0.2 | 48 | 17.7 | 120 | 5.3 | 31 | 4.25 | 2.48 | 1.11 | 18 | 4.5 | 2 | 5 | 0.79 | <0.2 | 24 | 60 | 0.47 | <2 | 10 | 21.4 | 45 | 11 | 5.53 | 66.4 | 0.5 | 17 | 4.4 | 1 | 170 | 0.6 | 0.69 | 6.3 | <0.5 | 0.37 | 2.28 | 163 | <1 | 24.1 | 2.4 | 116 | 177
C-286869 | 06TA1008SD | 60.95968 | -158.36404 | TA D-7 | 99% mixed Gemuk(?) sediments; 1% igneous intrusive | 7.7 | 0.62 | 4.32 | 1.55 | 1.24 | 0.07 | 0.09 | 0.53 | <1 | <30 | 644 | <5 | 0.1 | <0.2 | 46.1 | 17.7 | 110 | 5.6 | 30 | 3.99 | 2.41 | 1.06 | 18 | 4.26 | 2 | 5 | 0.8 | <0.2 | 23.3 | 70 | 0.43 | <2 | 11 | 18.3 | 46 | 8 | 4.72 | 68.8 | 0.4 | 16 | 4.1 | 1 | 127 | 0.7 | 0.67 | 6.7 | <0.5 | 0.36 | 2.21 | 159 | <1 | 23.7 | 2.4 | 136 | 181
C-286870 | 06TA1009S | 60.95859 | -158.46605 | TA D-7 | 95% mixed Gemuk(?) sediments; 5% igneous intrusive; <1% quartz/carbonate veins | 8.09 | 0.67 | 4.37 | 1.48 | 1.09 | 0.074 | 0.08 | 0.52 | <1 | <30 | 698 | <5 | 0.2 | <0.2 | 47.2 | 17.5 | 90 | 5.1 | 30 | 4.44 | 2.62 | 1.11 | 18 | 4.67 | 2 | 5 | 0.87 | <0.2 | 23.9 | 70 | 0.45 | <2 | 10 | 20.4 | 45 | 11 | 5.64 | 67.6 | 0.6 | 16 | 4.6 | 1 | 149 | 0.6 | 0.78 | 6.7 | <0.5 | 0.38 | 2.34 | 161 | 3 | 25.4 | 2.6 | 118 | 153
C-286871 | 06TA1010S | 60.98417 | -158.52453 | TA D-7 | 99% Gemuk(?) mixed sediments, trace quartz-carbonate veins | 7.71 | 0.69 | 5.46 | 1.26 | 0.91 | 0.229 | 0.08 | 0.47 | <1 | <30 | 600 | <5 | 0.1 | <0.2 | 42.4 | 18.5 | 60 | 4.2 | 28 | 3.63 | 2.26 | 0.95 | 16 | 3.8 | 2 | 4 | 0.71 | <0.2 | 20.9 | 60 | 0.37 | <2 | 8 | 17.6 | 52 | 7 | 4.34 | 56.6 | 0.4 | 16 | 3.8 | 1 | 168 | <0.5 | 0.61 | 5.6 | <0.5 | 0.32 | 1.75 | 147 | <1 | 21 | 2 | 125 | 140
C-286872 | 06TA1011S | 60.84486 | -158.60928 | TA D-7 | 99% silt, 1% shale | 6.69 | 0.69 | 3.67 | 1.21 | 0.58 | 0.076 | 0.11 | 0.4 | <1 | <30 | 683 | <5 | 0.1 | <0.2 | 46.1 | 10.2 | 70 | 6.4 | 13 | 4.01 | 2.21 | 1.13 | 16 | 4.58 | 1 | 5 | 0.81 | <0.2 | 22.2 | 60 | 0.42 | <2 | 9 | 20.5 | 30 | 13 | 5.07 | 67.5 | 0.6 | 14 | 4.4 | 1 | 125 | <0.5 | 0.68 | 6.8 | <0.5 | 0.33 | 1.9 | 131 | <1 | 21.6 | 2.2 | 99 | 155
C-286873 | 06TA1012S | 60.77479 | -158.55139 | TA D-7 | 99% silt/clay; trace quartz pebbles; trace shale | 6.73 | 0.94 | 3.8 | 1.17 | 0.87 | 0.077 | 0.1 | 0.47 | <1 | <30 | 730 | <5 | <0.1 | <0.2 | 41.9 | 12.5 | 80 | 3.9 | 17 | 3.57 | 2.2 | 0.89 | 15 | 3.87 | 2 | 5 | 0.75 | <0.2 | 20.9 | 50 | 0.4 | <2 | 10 | 17.4 | 35 | 9 | 4.58 | 56.5 | 1 | 13 | 3.5 | <1 | 141 | 0.5 | 0.59 | 5.9 | <0.5 | 0.34 | 1.86 | 129 | <1 | 21.2 | 2.1 | 91 | 169
C-286874 | 06TA1013S | 60.86296 | -158.44095 | TA D-7 | 95% mixed Kuskokwim(?) sediments; <5% porphyritic igneous | 6.2 | 0.51 | 4.46 | 1.13 | 0.77 | 0.092 | 0.13 | 0.44 | <1 | <30 | 587 | <5 | <0.1 | <0.2 | 48.7 | 16.5 | 100 | 2.6 | 15 | 3.36 | 2.11 | 0.83 | 14 | 3.31 | 2 | 5 | 0.69 | <0.2 | 23.7 | 50 | 0.36 | <2 | 9 | 16.9 | 39 | 6 | 4.52 | 51.6 | 0.8 | 12 | 3.3 | 2 | 118 | 0.6 | 0.55 | 5.5 | <0.5 | 0.32 | 1.83 | 125 | <1 | 19.8 | 2 | 106 | 161
C-286875 | 06TA1014S | 60.75469 | -158.0914 | TA D-6 | 99% silt/clay; trace quartz chips; trace dark sediments | 6.11 | 1 | 2.78 | 1.13 | 0.62 | 0.052 | 0.11 | 0.41 | <1 | <30 | 865 | <5 | 0.1 | 0.3 | 49.5 | 10.1 | 70 | 3.6 | 20 | 4 | 2.32 | 1.07 | 13 | 4.8 | 1 | 6 | 0.8 | <0.2 | 24.1 | 40 | 0.39 | <2 | 10 | 21.5 | 28 | 11 | 5.5 | 55.7 | 1.1 | 13 | 4.5 | 1 | 128 | 0.6 | 0.73 | 7 | <0.5 | 0.34 | 2.47 | 125 | <1 | 22.7 | 2.2 | 95 | 199
C-286876 | 06TA1015S | 60.76377 | -158.18922 | TA D-6 | 99% sediments (SS, red chert); trace intrusive, buff-weathering porphyry; trace pebble conglomerate | 5.53 | 0.49 | 3.48 | 1.33 | 0.75 | 0.045 | 0.08 | 0.36 | <1 | <30 | 1060 | <5 | <0.1 | 0.3 | 45.1 | 12.4 | 80 | 3.4 | 24 | 2.94 | 1.81 | 0.6 | 13 | 3.1 | 2 | 5 | 0.6 | <0.2 | 23.4 | 60 | 0.32 | <2 | 10 | 16.4 | 48 | <5 | 4.56 | 64.5 | 0.6 | 10 | 3.1 | 1 | 68.8 | 0.6 | 0.5 | 5.2 | <0.5 | 0.28 | 2.52 | 148 | <1 | 17.1 | 1.8 | 116 | 174
C-286877 | 06TA1016S | 60.76091 | -158.23061 | TA D-6 | 80% mixed sediments; trace quartz veins; trace red chert; trace igneous | 5.46 | 0.58 | 3.29 | 1.28 | 0.76 | 0.112 | 0.08 | 0.38 | <1 | <30 | 981 | <5 | 0.1 | 0.3 | 45.2 | 13.7 | 70 | 3.5 | 20 | 3.53 | 2.18 | 0.74 | 14 | 3.65 | 2 | 5 | 0.75 | <0.2 | 22.6 | 60 | 0.36 | <2 | 11 | 18.1 | 42 | 7 | 4.65 | 63.2 | 0.7 | 10 | 3.5 | 1 | 78.7 | 0.7 | 0.64 | 6.1 | <0.5 | 0.3 | 2.61 | 138 | <1 | 21.1 | 2 | 104 | 170
C-286878 | 06TA1017S | 60.80991 | -158.10854 | TA D-6 | 50% mixed sediments; 50% fine grained volcanics | 5.04 | 0.57 | 2.63 | 1.17 | 0.61 | 0.046 | 0.08 | 0.32 | <1 | <30 | 947 | <5 | <0.1 | 0.3 | 46.1 | 9.7 | 70 | 3.3 | 19 | 3 | 1.83 | 0.78 | 12 | 3.54 | 2 | 5 | 0.64 | <0.2 | 23 | 50 | 0.33 | <2 | 9 | 18 | 35 | 11 | 4.73 | 55.8 | 0.4 | 10 | 3.6 | <1 | 81.9 | <0.5 | 0.55 | 5.6 | <0.5 | 0.29 | 2.31 | 118 | <1 | 18.4 | 1.9 | 81 | 153
C-286879 | 06TA1017SD | 60.80991 | -158.10854 | TA D-6 | 50% mixed sediments; 50% fine grained volcanics | 5.42 | 0.62 | 2.75 | 1.17 | 0.6 | 0.05 | 0.1 | 0.32 | <1 | <30 | 939 | <5 | <0.1 | 0.3 | 38.2 | 9.6 | 60 | 3.2 | 18 | 3.2 | 1.91 | 0.74 | 12 | 3.47 | 2 | 5 | 0.6 | <0.2 | 18.9 | 50 | 0.36 | <2 | 8 | 18.5 | 35 | 6 | 4.73 | 57.3 | 0.5 | 10 | 3.5 | 1 | 92.4 | <0.5 | 0.54 | 5.5 | <0.5 | 0.28 | 2.21 | 120 | <1 | 17.8 | 1.8 | 90 | 159
C-286880 | 06TA1018S | 60.76182 | -158.35644 | TA D-7 | 99% fine grained sediments; trace vein quartz; trace intrusive | 5.42 | 0.41 | 3.73 | 1.42 | 0.73 | 0.101 | 0.08 | 0.33 | <1 | <30 | 1150 | <5 | 0.1 | 0.4 | 43.8 | 15.4 | 60 | 4.3 | 26 | 2.95 | 1.88 | 0.6 | 14 | 3.19 | 2 | 4 | 0.64 | <0.2 | 22.3 | 60 | 0.35 | <2 | 10 | 16.9 | 51 | 7 | 4.8 | 67.9 | 0.8 | 10 | 3.2 | 2 | 57.3 | 0.7 | 0.52 | 5.7 | <0.5 | 0.28 | 2.47 | 155 | 1 | 18.3 | 1.8 | 133 | 144
C-286881 | 06TA1019S | 60.73541 | -158.34943 | TA C-7 | 99% mixed fine grained sediments; trace quartz veins; trace fine grained volcanics | 5.25 | 0.64 | 3.05 | 1.34 | 0.71 | 0.077 | 0.09 | 0.35 | <1 | <30 | 953 | <5 | <0.1 | 0.3 | 41.1 | 12 | 60 | 3.9 | 18 | 2.85 | 1.76 | 0.67 | 13 | 3.06 | 2 | 5 | 0.6 | <0.2 | 20.7 | 60 | 0.31 | <2 | 10 | 16.1 | 40 | 6 | 4.14 | 58.8 | 0.6 | 10 | 3.1 | 2 | 78.7 | 0.5 | 0.5 | 5.2 | <0.5 | 0.27 | 2.01 | 130 | <1 | 18.3 | 1.8 | 108 | 156
C-286882 | 06TA1020S | 60.71325 | -158.36987 | TA C-7 | 99% mixed fine grained sediments; trace quartz | 5.71 | 0.69 | 3.18 | 1.32 | 0.82 | 0.061 | 0.09 | 0.39 | <1 | <30 | 1060 | <5 | 0.1 | 0.4 | 48.3 | 12.2 | 70 | 4.1 | 23 | 3.36 | 2.17 | 0.82 | 13 | 3.73 | 2 | 4 | 0.74 | <0.2 | 24 | 60 | 0.35 | <2 | 11 | 19 | 41 | 10 | 4.94 | 62 | 0.8 | 11 | 3.7 | 2 | 86.6 | 0.6 | 0.59 | 5.9 | <0.5 | 0.31 | 2.65 | 143 | 1 | 19.3 | 2 | 121 | 148
C-286883 | 06TA1021S | 60.70267 | -158.43762 | TA C-7 | 99% mixed fine-grained sediments; trace chloritized conglomerate; trace quartz | 4.94 | 0.69 | 2.9 | 1.13 | 0.73 | 0.033 | 0.07 | 0.35 | <1 | <30 | 935 | <5 | <0.1 | <0.2 | 38.1 | 10.1 | 60 | 2.8 | 11 | 2.61 | 1.67 | 0.66 | 12 | 3.02 | 2 | 4 | 0.57 | <0.2 | 19.4 | 50 | 0.33 | <2 | 10 | 16.7 | 35 | 9 | 4.57 | 54.9 | 0.4 | 9 | 2.9 | <1 | 104 | 0.5 | 0.47 | 5.2 | <0.5 | 0.26 | 2.26 | 118 | 1 | 16.4 | 1.8 | 94 | 143
C-286884 | 06TA1022S | 60.65467 | -158.38403 | TA C-7 | 99% mixed sediments; trace porphyry. Intrusive; trace red chert; trace vein & bull quartz | 5.44 | 0.74 | 3.36 | 1.22 | 0.71 | 0.07 | 0.11 | 0.36 | <1 | <30 | 952 | <5 | 0.1 | 0.2 | 40.8 | 10.7 | 70 | 3.3 | 22 | 2.97 | 2.04 | 0.72 | 13 | 3.41 | 2 | 5 | 0.62 | <0.2 | 20.5 | 60 | 0.34 | <2 | 10 | 16.7 | 39 | 11 | 4.32 | 57.4 | 0.7 | 10 | 3.2 | 1 | 88 | 0.5 | 0.55 | 5.2 | <0.5 | 0.28 | 2.51 | 134 | <1 | 18.4 | 2 | 149 | 162
C-286885 | 06TA1022SD | 60.65467 | -158.38403 | TA C-7 | 99% mixed sediments; trace porphyry. Intrusive; trace red chert; trace vein & bull quartz | 4.92 | 0.52 | 3.22 | 1.27 | 0.67 | 0.076 | 0.08 | 0.33 | <1 | <30 | 916 | <5 | <0.1 | 0.2 | 39.9 | 10.8 | 80 | 3.1 | 16 | 2.75 | 1.87 | 0.62 | 12 | 3.11 | 2 | 5 | 0.61 | <0.2 | 20.3 | 50 | 0.3 | <2 | 10 | 15.9 | 40 | <5 | 4.32 | 56.8 | 0.6 | 9 | 2.9 | <1 | 65 | 0.5 | 0.5 | 5.2 | <0.5 | 0.26 | 2.28 | 128 | <1 | 16.6 | 1.8 | 96 | 163
C-286886 | 06TA1023S | 60.67334 | -158.49519 | TA C-7 | 80% mixed fine-grained sediments; 15% fine grained volcanics; 5% porphyry. Intrusive; trace slate; trace vein quartz | 5.95 | 0.81 | 3.21 | 1.34 | 0.82 | 0.071 | 0.09 | 0.39 | <1 | <30 | 1010 | <5 | 0.1 | <0.2 | 41.8 | 12.2 | 100 | 4.2 | 24 | 3.6 | 2.2 | 0.83 | 15 | 4.05 | 2 | 5 | 0.77 | <0.2 | 21.6 | 70 | 0.38 | <2 | 10 | 20.2 | 43 | 11 | 5.23 | 66 | 0.5 | 12 | 3.9 | 1 | 91.1 | 0.6 | 0.62 | 5.6 | <0.5 | 0.33 | 2.89 | 148 | <1 | 21.1 | 2.2 | 106 | 162
C-286887 | 06TA1024S | 60.63648 | -158.53102 | TA C-7 | 95%+ fine grained sediments; some angular pebble conglomerate; trace vein quartz | 5.74 | 0.58 | 3.3 | 1.42 | 0.85 | 0.048 | 0.1 | 0.37 | <1 | <30 | 1210 | <5 | 0.1 | 0.3 | 44.7 | 11.6 | 90 | 4.4 | 29 | 3.45 | 2.2 | 0.8 | 14 | 3.92 | 2 | 5 | 0.69 | <0.2 | 22.9 | 70 | 0.32 | <2 | 11 | 19 | 48 | 9 | 4.78 | 68.4 | 0.6 | 12 | 3.9 | 1 | 64.3 | 0.6 | 0.64 | 6 | <0.5 | 0.31 | 2.93 | 166 | 1 | 20 | 2.1 | 108 | 163
C-286888 | 06TA1025S | 60.50343 | -158.59995 | TA C-7 | 99% mixed sediments; trace intrusive; trace pebble conglomerate; trace fine grained intrusive; trace quartzite | 5.49 | 0.47 | 3.54 | 1.51 | 0.82 | 0.065 | 0.08 | 0.38 | <1 | <30 | 1120 | <5 | 0.2 | 0.4 | 44.9 | 14.2 | 70 | 4.3 | 35 | 3.47 | 2.14 | 0.86 | 14 | 4.13 | 2 | 5 | 0.71 | <0.2 | 23.1 | 50 | 0.37 | <2 | 11 | 20.4 | 46 | 11 | 5.22 | 71.4 | 1 | 12 | 3.8 | 1 | 61.1 | 0.7 | 0.64 | 6.3 | <0.5 | 0.33 | 2.77 | 163 | 1 | 21 | 2.1 | 111 | 157
C-286889 | 06TA1026S | 60.47715 | -158.75995 | TA B-8 | 99% hornfelsed sediments; trace felsic intrusive | 6.21 | 0.51 | 4.02 | 1.59 | 1.08 | 0.078 | 0.07 | 0.4 | <1 | 100 | 1160 | <5 | 0.3 | 0.2 | 44.3 | 14.9 | 100 | 6.1 | 41 | 3.2 | 2.1 | 0.75 | 15 | 3.57 | 2 | 5 | 0.67 | <0.2 | 22.9 | 50 | 0.33 | <2 | 11 | 17.4 | 54 | 16 | 4.47 | 75.3 | 3.5 | 13 | 3.3 | 5 | 59.2 | 0.7 | 0.56 | 6 | 0.5 | 0.31 | 2.77 | 184 | 1 | 19.7 | 2.1 | 119 | 149
C-286890 | 06TA1027S | 60.48428 | -158.57887 | TA B-7 | 99% mixed sediments; trace hornfelsed sediments; trace chloritized shale; trace silicified sandstone | 6.8 | 0.73 | 4.76 | 1.57 | 0.97 | 0.191 | 0.1 | 0.41 | <1 | <30 | 1170 | <5 | 0.2 | 0.6 | 46.3 | 19.4 | 100 | 4.5 | 44 | 3.72 | 2.39 | 0.92 | 16 | 4.23 | 2 | 4 | 0.79 | <0.2 | 22.7 | 60 | 0.4 | <2 | 10 | 20.9 | 54 | 11 | 5.39 | 71.2 | 1.1 | 15 | 4 | 2 | 109 | 0.6 | 0.68 | 6.4 | 0.5 | 0.36 | 2.84 | 180 | <1 | 22 | 2.3 | 141 | 144
C-286891 | 06TA1028S | 60.46909 | -158.44945 | TA B-7 | water not flowing, probably rain water; 99%+ granitic; trace pebble conglomerate; trace chloritic quartzite; appears to be mostly glacial outwash | 5.37 | 0.88 | 3.88 | 1.13 | 0.9 | 0.088 | 0.07 | 0.38 | <1 | <30 | 519 | <5 | <0.1 | <0.2 | 27 | 11.6 | 70 | 2.1 | 17 | 2.66 | 1.66 | 0.81 | 13 | 2.9 | 2 | 4 | 0.55 | <0.2 | 13.2 | 30 | 0.3 | <2 | 7 | 15.6 | 23 | <5 | 4.11 | 41.6 | 0.9 | 12 | 2.7 | 2 | 153 | 0.5 | 0.46 | 3.7 | <0.5 | 0.25 | 1.46 | 130 | <1 | 15.5 | 1.6 | 60 | 150
C-286892 | 06TA1029S | 60.40382 | -158.41661 | TA B-7 | Mostly glacial outwash with a bit of everything | 5.68 | 1.3 | 3.44 | 1.06 | 0.78 | 0.075 | 0.06 | 0.44 | <1 | <30 | 539 | <5 | <0.1 | <0.2 | 39.5 | 9.7 | 90 | 2 | 10 | 3.1 | 1.91 | 0.91 | 13 | 3.64 | 1 | 5 | 0.61 | <0.2 | 19.1 | 30 | 0.32 | <2 | 9 | 17.6 | 16 | <5 | 4.56 | 36.7 | 0.7 | 12 | 3.6 | 2 | 201 | 0.5 | 0.56 | 4.7 | <0.5 | 0.28 | 1.48 | 103 | <1 | 18 | 1.9 | 63 | 175
C-286893 | 06TA1030S | 60.6484 | -158.27927 | TA C-7 | 99%+ mixed sediments; trace red chert; trace pebble conglomerate; trace buff sandstone; trace bull quartz | 5.47 | 0.74 | 3 | 1.33 | 0.71 | 0.068 | 0.09 | 0.37 | <1 | <30 | 816 | <5 | 0.1 | <0.2 | 49.1 | 11.4 | 70 | 2.8 | 16 | 3.19 | 2.03 | 0.76 | 13 | 3.84 | 2 | 5 | 0.71 | <0.2 | 24.1 | 50 | 0.31 | <2 | 11 | 18.4 | 35 | <5 | 4.71 | 50.4 | 0.4 | 10 | 3.5 | 2 | 103 | 0.6 | 0.62 | 5.4 | <0.5 | 0.3 | 2.51 | 117 | <1 | 19.1 | 2 | 92 | 158
C-286894 | 06TA1031S | 60.54697 | -158.49991 | TA C-7 | 99%+ hornfelsed sediments; trace red chert; trace quartz | 5.61 | 0.75 | 3.39 | 1.42 | 0.92 | 0.073 | 0.08 | 0.38 | <1 | <30 | 997 | <5 | <0.1 | 0.2 | 38.5 | 11.8 | 80 | 3.6 | 21 | 3.07 | 1.92 | 0.7 | 13 | 3.55 | 2 | 4 | 0.64 | <0.2 | 19.8 | 60 | 0.3 | <2 | 10 | 16.9 | 38 | 6 | 4.22 | 60 | 0.5 | 11 | 3.3 | 2 | 87.2 | 0.9 | 0.55 | 5.2 | <0.5 | 0.29 | 2.59 | 147 | <1 | 18.1 | 1.8 | 108 | 153
C-286895 | 06TA1032S | 60.51153 | -158.49117 | TA C-7 | 99% mixed hornfelsed sediments; trace chlorite schist; trace bull quartz; trace intrusive | 5.73 | 0.84 | 2.93 | 1.3 | 0.79 | 0.052 | 0.1 | 0.39 | 1 | <30 | 784 | <5 | 0.1 | 0.3 | 41.3 | 10.1 | 70 | 2.8 | 21 | 3.62 | 2.1 | 0.99 | 13 | 4.39 | 1 | 4 | 0.78 | <0.2 | 20.6 | 50 | 0.42 | <2 | 10 | 19.6 | 33 | 6 | 4.92 | 51.7 | 0.5 | 12 | 3.9 | <1 | 122 | 0.5 | 0.68 | 5 | <0.5 | 0.3 | 2.66 | 120 | <1 | 21.5 | 2.3 | 90 | 149
C-289857 | 06TA1032SD | 60.51153 | -158.49117 | TA C-7 | 99% mixed hornfelsed sediments; trace chlorite schist; trace bull quartz; trace intrusive | 5.74 | 0.71 | 3.06 | 1.13 | 0.89 | 0.056 | 0.11 | 0.4 | <1 | <30 | 856 | <5 | 0.3 | 0.2 | 44.4 | 11.7 | 90 | 3.2 | 23 | 3.3 | 2.2 | 0.84 | 13 | 3.7 | 2 | 4 | 0.68 | <0.2 | 22 | 40 | 0.32 | <2 | 10 | 17.5 | 38 | 10 | 4.59 | 56.2 | 0.9 | 12 | 3.7 | 2 | 105 | 0.6 | 0.56 | 5.2 | <0.5 | 0.3 | 2.47 | 132 | 1 | 19.3 | 2 | 113 | 149
C-289858 | 06TA1033S | 60.4784 | -158.31529 | TA B-7 | Mostly glacial outwash with red chert, quartz fragments, dark fine grained sediments | 5.21 | 0.99 | 6.65 | 0.95 | 0.72 | 0.501 | 0.1 | 0.3 | <1 | 60 | 604 | <5 | 0.1 | 0.2 | 33.3 | 26.7 | 40 | 2.1 | 17 | 3.03 | 2.14 | 0.73 | 12 | 3.29 | 1 | 3 | 0.65 | <0.2 | 15.2 | 20 | 0.65 | <2 | 7 | 15.4 | 23 | 8 | 3.91 | 39.7 | 0.9 | 10 | 3.3 | 1 | 143 | 0.5 | 0.54 | 4.1 | <0.5 | 0.28 | 1.58 | 105 | 1 | 17.4 | 1.9 | 116 | 145
C-289859 | 06TA1034S | 60.41252 | -158.30344 | TA B-7 | Mostly glacial outwash with hornfelsed sediments; chloritized cobbles, Fe-stained bull quartz, red chert | 4.78 | 1.04 | 6.47 | 0.89 | 0.78 | 0.137 | 0.12 | 0.28 | <1 | 100 | 496 | <5 | 0.1 | <0.2 | 25.7 | 10.8 | 40 | 1.9 | 11 | 2.78 | 1.89 | 0.83 | 11 | 3.19 | 2 | 2 | 0.58 | <0.2 | 12.3 | 20 | 0.23 | <2 | 6 | 13.6 | 19 | 7 | 3.59 | 36.5 | 0.8 | 9 | 2.9 | <1 | 147 | <0.5 | 0.48 | 3.2 | <0.5 | 0.26 | 1.17 | 99 | 2 | 16.1 | 1.6 | 65 | 105
C-289860 | 06TA1035S | 60.30944 | -158.26591 | TA B-7 | Mostly glacial outwash with pebble conglomerate, felsic intrusive, red chert, black chert, hornfelsed sediments, bull quartz | 5.3 | 0.78 | 4.1 | 0.96 | 0.98 | 0.124 | 0.09 | 0.32 | <1 | <30 | 502 | <5 | 0.1 | 0.3 | 25 | 13.7 | 60 | 2.1 | 25 | 2.5 | 1.7 | 0.68 | 11 | 2.64 | 2 | 2 | 0.52 | <0.2 | 11.7 | 20 | 0.22 | <2 | 7 | 11.8 | 31 | 8 | 3.11 | 38.8 | 1 | 11 | 2.6 | <1 | 126 | <0.5 | 0.45 | 3 | <0.5 | 0.24 | 1.29 | 116 | 5 | 14.5 | 1.6 | 96 | 97
C-289861 | 06TA1036S | 60.3984 | -158.11264 | TA B-6 | 50% mixed sediments; 50% mixed intrusive; below Shot prospect | 7.68 | 1.24 | 3.95 | 1.86 | 0.73 | 0.122 | 0.15 | 0.35 | 2 | 1100 | 1040 | <5 | 7.4 | 1.3 | 59.8 | 17.1 | 50 | 9.2 | 144 | 4.08 | 2.49 | 1.54 | 18 | 6.09 | 2 | 4 | 0.82 | <0.2 | 28.5 | 40 | 0.32 | 3 | 11 | 29.2 | 47 | 23 | 7.46 | 80.8 | 13.8 | 10 | 6.3 | 5 | 165 | 0.8 | 0.84 | 7.2 | 0.7 | 0.34 | 5.09 | 89 | 4 | 22.3 | 2.3 | 230 | 169
C-289862 | 06TA1037S | 60.66416 | -156.17969 | TA C-1 | 99%+ silt and clay; trace milky quartz chips | 5.92 | 0.8 | 3.82 | 1.16 | 0.64 | 0.186 | 0.12 | 0.3 | 1 | 50 | 853 | <5 | 0.2 | 0.3 | 38 | 20 | 70 | 11.9 | 26 | 3.42 | 2.33 | 0.94 | 13 | 4.04 | 1 | 4 | 0.73 | <0.2 | 18.7 | 50 | 0.31 | <2 | 8 | 19.1 | 46 | 9 | 4.88 | 63.3 | 4.2 | 11 | 4 | 1 | 119 | 0.7 | 0.6 | 5.4 | <0.5 | 0.31 | 2.75 | 128 | 2 | 19.5 | 2.1 | 136 | 155
C-289863 | 06TA1038S | 60.67095 | -156.16835 | TA C-1 | 70% fine grained sediments; 30% rhyolite float w/ sulfides; trace vein quartz | 6.38 | 0.76 | 3.46 | 1.25 | 0.79 | 0.049 | 0.15 | 0.35 | 2 | <30 | 770 | <5 | 0.2 | 0.2 | 38.9 | 10.4 | 90 | 9.6 | 22 | 3.27 | 2.25 | 0.93 | 14 | 4.02 | 2 | 5 | 0.7 | <0.2 | 19.5 | 60 | 0.29 | <2 | 10 | 19.1 | 45 | 10 | 4.92 | 71.1 | 1.6 | 11 | 4.1 | 1 | 108 | 0.7 | 0.61 | 5.3 | 0.5 | 0.31 | 2.43 | 127 | 1 | 19.5 | 2.1 | 124 | 202
C-289864 | 06TA1038SD | 60.67095 | -156.16835 | TA C-1 | 70% fine grained sediments; 30% rhyolite float w/ sulfides; trace vein quartz | 6.43 | 0.82 | 3.17 | 1.2 | 0.8 | 0.045 | 0.13 | 0.34 | 3 | <30 | 703 | <5 | 0.2 | 0.3 | 40.7 | 10.2 | 80 | 9.7 | 23 | 3.62 | 2.27 | 0.95 | 15 | 4.29 | 2 | 5 | 0.76 | <0.2 | 20.3 | 50 | 0.28 | <2 | 10 | 20.5 | 41 | 12 | 5.23 | 74.1 | 1.8 | 12 | 4.5 | 2 | 105 | 0.8 | 0.61 | 5.6 | 0.5 | 0.32 | 2.53 | 125 | 2 | 19.9 | 2.2 | 128 | 185
C-289865 | 06TA1039S | 60.67052 | -156.19186 | TA C-1 | 99%+ fined grained dark sediments; trace quartz chips w/drusy crystals; trace quartz veins | 5.69 | 0.79 | 1.96 | 1.11 | 0.63 | 0.033 | 0.05 | 0.28 | <1 | <30 | 672 | <5 | 0.1 | 0.2 | 34.4 | 9.7 | 90 | 9.1 | 25 | 2.61 | 1.72 | 0.72 | 12 | 3.14 | 2 | 3 | 0.57 | <0.2 | 17.5 | 60 | 0.22 | <2 | 8 | 14.8 | 36 | 8 | 3.98 | 57.9 | 3.7 | 10 | 3 | <1 | 112 | 0.6 | 0.48 | 4.4 | <0.5 | 0.25 | 2.37 | 116 | 1 | 15.4 | 1.7 | 89 | 133
C-289866 | 06TA1041S | 60.87931 | -157.33371 | TA D-4 | Stream may have been moved; 95%+ mixed Kuskokwim(?) sediments; some highly weathered rhyolite; trace fine grained intrusive | 6.8 | 1.08 | 3.99 | 1.33 | 1.01 | 0.178 | 0.18 | 0.43 | <1 | <30 | 642 | <5 | 0.2 | 0.4 | 52.7 | 18.6 | 80 | 8.7 | 31 | 4.45 | 2.94 | 1.25 | 16 | 5.26 | 2 | 5 | 0.94 | <0.2 | 25.8 | 50 | 0.36 | <2 | 10 | 23.8 | 45 | 15 | 5.89 | 63.2 | 3.8 | 13 | 4.9 | 1 | 144 | 0.8 | 0.79 | 6.4 | 0.5 | 0.38 | 4.74 | 132 | 2 | 24.1 | 2.7 | 142 | 216
C-289867 | 06TA1048S | 60.04231 | -157.09972 | TA A-3 | Mostly mixed sediments & metasediments (Kuskokwim(?)); some phyllitic schist | 4.86 | 0.98 | 2.63 | 1.03 | 0.64 | 0.076 | 0.16 | 0.32 | 2 | 40 | 657 | <5 | 0.3 | 1.5 | 50.6 | 13.3 | 50 | 9.3 | 38 | 3.47 | 2.28 | 1.03 | 11 | 4.49 | 1 | 4 | 0.72 | <0.2 | 25.1 | 20 | 0.32 | <2 | 7 | 19.5 | 44 | 8 | 5.06 | 46.1 | 2.1 | 10 | 4.2 | 4 | 160 | 0.6 | 0.62 | 5.9 | <0.5 | 0.33 | 2.17 | 101 | 2 | 19.3 | 2.1 | 101 | 288
C-289868 | 06TA1049S | 60.03874 | -157.09657 | TA A-3 | Mostly mixed sediments & metasediments (Kuskokwim(?)); some phyllitic schist; <5% igneous | 4.85 | 0.82 | 2.75 | 0.91 | 0.63 | 0.093 | 0.17 | 0.24 | 2 | 130 | 563 | <5 | 1.8 | 1 | 85.9 | 15.3 | 50 | 23.2 | 44 | 3.3 | 2.19 | 0.99 | 9 | 4.51 | 1 | 4 | 0.66 | 0.4 | 44.1 | 40 | 0.24 | <2 | 6 | 23.1 | 32 | 9 | 6.03 | 66.6 | 4.7 | 8 | 4.3 | 50 | 105 | <0.5 | 0.63 | 8 | 0.6 | 0.26 | 1.9 | 96 | 134 | 20.1 | 1.8 | 142 | 277
C-289869 | 06TA1051S | 60.02834 | -157.08882 | TA A-3 | Mostly mixed sediments & metasediments (Kuskokwim(?)); some phyllitic schist; <1% felsic igneous; <1% quartz vein | 6.96 | 1.21 | 3.96 | 1.5 | 0.97 | 0.081 | 0.14 | 0.45 | 1 | 200 | 771 | <5 | 1.6 | 0.4 | 71.4 | 10.9 | 60 | 22.5 | 31 | 4.24 | 2.7 | 1.23 | 16 | 5.41 | 2 | 5 | 0.86 | <0.2 | 35.8 | 60 | 0.36 | <2 | 11 | 30 | 37 | 11 | 7.6 | 78.5 | 4.4 | 14 | 5.8 | 13 | 152 | 0.8 | 0.77 | 7.9 | 0.8 | 0.38 | 2.84 | 144 | 39 | 23 | 2.5 | 138 | 372
C-289870 | 06TA1052S | 60.87673 | -157.33635 | TA D-4 | 100% mixed Kuskokwim(?) sediments | 7.76 | 0.52 | 6.51 | 1.88 | 1.29 | 0.358 | 0.16 | 0.48 | <1 | 60 | 1090 | <5 | 0.2 | 0.6 | 60.4 | 27.2 | 140 | 8.6 | 43 | 4.29 | 2.77 | 1.09 | 17 | 5.18 | 2 | 4 | 0.87 | <0.2 | 30.1 | 60 | 0.36 | <2 | 13 | 25.2 | 84 | 15 | 6.53 | 95.6 | 5.4 | 16 | 5 | 3 | 80.7 | 0.9 | 0.74 | 7.3 | 0.7 | 0.39 | 3.16 | 237 | 2 | 23.6 | 2.7 | 226 | 157
C-289871 | 06TA1053S | 60.87164 | -157.35071 | TA D-4 | 90%+ mixed Kuskokwim(?) sediments; trace rhyolite; trace quartz veins; some pebble conglomerate | 6.72 | 0.5 | 5.65 | 1.54 | 1.08 | 0.104 | 0.12 | 0.4 | <1 | <30 | 895 | <5 | 0.1 | <0.2 | 51 | 16.7 | 110 | 4.6 | 27 | 3.23 | 2.22 | 0.87 | 15 | 3.92 | 2 | 3 | 0.69 | <0.2 | 26.6 | 60 | 0.3 | <2 | 10 | 20.1 | 66 | 8 | 5.51 | 81.9 | 0.9 | 11 | 3.9 | 2 | 73.9 | 0.7 | 0.56 | 5.6 | <0.5 | 0.32 | 2.82 | 178 | 1 | 19 | 2 | 160 | 162
C-289872 | 06TA1054S | 60.87132 | -157.41518 | TA D-4 | 95%+ mixed Kuskokwim(?) sediments; <5% fairly weathered igneous | 6.63 | 0.49 | 4.66 | 1.5 | 0.69 | 0.076 | 0.09 | 0.41 | <1 | <30 | 984 | <5 | 0.2 | <0.2 | 47.6 | 17.7 | 130 | 5.8 | 21 | 3.3 | 2.34 | 0.84 | 15 | 3.92 | 2 | 4 | 0.75 | <0.2 | 24.3 | 70 | 0.31 | <2 | 12 | 18.5 | 38 | 9 | 5.01 | 77 | 4.1 | 12 | 3.5 | 2 | 68.1 | 0.8 | 0.58 | 6.3 | 0.6 | 0.33 | 2.6 | 157 | 2 | 20 | 2.2 | 137 | 181
C-289873 | 06TA1055S | 60.86953 | -157.41159 | TA D-4 | 99% mixed Kuskokwim(?) sediments; trace quartz chips | 6.81 | 0.73 | 3.66 | 1.28 | 0.86 | 0.067 | 0.13 | 0.41 | <1 | <30 | 839 | <5 | 0.2 | <0.2 | 51.9 | 11 | 100 | 8.2 | 30 | 4.69 | 3.08 | 1.28 | 16 | 5.85 | 2 | 5 | 0.98 | <0.2 | 26.8 | 50 | 0.41 | <2 | 12 | 26.5 | 39 | 11 | 6.87 | 84.4 | 1.1 | 14 | 5.7 | 1 | 88 | 0.9 | 0.87 | 7.2 | 0.6 | 0.42 | 3.22 | 159 | 2 | 26.7 | 2.7 | 120 | 206
C-289874 | 06TA1055SD | 60.86953 | -157.41159 | TA D-4 | 99% mixed Kuskokwim(?) sediments; trace quartz chips | 7.09 | 0.71 | 3.86 | 1.29 | 0.88 | 0.072 | 0.13 | 0.43 | 1 | <30 | 877 | <5 | 0.2 | <0.2 | 44.2 | 10.7 | 110 | 7.9 | 27 | 4.61 | 2.84 | 1.28 | 16 | 5.61 | 2 | 5 | 0.94 | <0.2 | 23.2 | 60 | 0.37 | <2 | 11 | 24.4 | 50 | 15 | 6.32 | 81.8 | 1.1 | 14 | 5.5 | 1 | 88 | 0.8 | 0.83 | 6.5 | 0.6 | 0.38 | 3.05 | 162 | 2 | 24.6 | 2.6 | 121 | 196
C-289875 | 06TA1056S | 60.86866 | -157.40831 | TA D-4 | 99%+ mixed Kuskokwim(?) sediments; <1% quartz vein | 6.98 | 1.23 | 3.82 | 1.5 | 0.91 | 0.094 | 0.14 | 0.37 | <1 | <30 | 823 | <5 | 0.2 | 0.3 | 48.3 | 11.2 | 80 | 9.9 | 31 | 4.52 | 2.97 | 1.26 | 16 | 5.5 | 2 | 4 | 0.96 | <0.2 | 24.4 | 80 | 0.4 | <2 | 9 | 22.8 | 48 | 12 | 5.65 | 83.3 | 0.8 | 14 | 5.2 | 1 | 112 | 0.6 | 0.82 | 6.6 | 0.5 | 0.41 | 4.28 | 164 | 1 | 25.6 | 2.7 | 156 | 168
C-289876 | 06TA1057S | 60.86998 | -157.38324 | TA D-4 | 99%+ mixed fine grained Kuskokwim(?) sediments; <1% quartz vein stringers | 5.62 | 0.47 | 4 | 1.33 | 0.87 | 0.078 | 0.11 | 0.33 | 2 | <30 | 828 | <5 | 0.1 | <0.2 | 37.6 | 13.9 | 110 | 5 | 19 | 3.15 | 2.17 | 0.8 | 14 | 3.71 | 2 | 3 | 0.68 | <0.2 | 19.2 | 60 | 0.28 | <2 | 10 | 18.8 | 61 | 10 | 4.99 | 73.6 | 0.9 | 11 | 3.6 | <1 | 69.2 | 0.7 | 0.54 | 4.8 | <0.5 | 0.29 | 2.74 | 161 | 1 | 18.2 | 2 | 138 | 146
C-289877 | 06TA1116S | 60.54694 | -157.48898 | TA C-4 | 99%+ mixed fine grained Kuskokwim(?) sediments; trace red chert; trace quartz vein | 5.88 | 0.25 | 3.53 | 1.31 | 0.52 | 0.066 | 0.1 | 0.33 | 2 | <30 | 1070 | <5 | 0.1 | 0.2 | 42 | 12 | 90 | 4.2 | 26 | 2.82 | 2.14 | 0.73 | 14 | 2.99 | 2 | 3 | 0.61 | <0.2 | 21.3 | 50 | 0.27 | <2 | 8 | 15.3 | 50 | 9 | 4.4 | 70.9 | 1.2 | 11 | 3 | 1 | 64.6 | 0.7 | 0.48 | 5.3 | <0.5 | 0.29 | 2.4 | 147 | 1 | 17.3 | 1.9 | 126 | 150
C-289878 | 06TA1117S | 60.54638 | -157.48782 | TA C-4 | 99%+ mixed fine grained Kuskokwim(?) sediments; trace quartz vein | 6.08 | 0.52 | 3.19 | 1.31 | 0.67 | 0.039 | 0.12 | 0.37 | 1 | <30 | 998 | <5 | 0.1 | 0.2 | 41.6 | 9.9 | 100 | 4.7 | 23 | 3.2 | 2.28 | 0.83 | 14 | 3.68 | 2 | 4 | 0.67 | <0.2 | 21.1 | 50 | 0.3 | <2 | 10 | 20.9 | 45 | 12 | 5.59 | 69.1 | 0.8 | 11 | 3.9 | 1 | 93.4 | 0.6 | 0.57 | 5.2 | 0.5 | 0.31 | 2.5 | 143 | 1 | 19.2 | 2.1 | 117 | 167