## Table_6
Table 6. Location and description of dredge hauls, cruise F7-87-SC . / [CFA, carbonate fluorapatite; kg, kilogram; %, percent; --, no data; mm, millimeter]
Dredge	Total (kg)	% from Outcrop	% / Talus	% / Encrusted	Ferromanganese oxides	Substrate rocks
D1	0	--	--	--	No recovery	--
D2	0	--	--	--	Lost bag	--
D3	150	50	50	80 patina	Botryoidal, smooth to granular surface textures; most rocks with a patina, brown to black: layering in the thicker crusts with thin CFA layers between crust and substrate; maximum thickness: 22 mm; average thickness: 8 mm	74% volcaniclastic breccia with olive-green and black, subrounded, cobble to sand size, vesicular basalt clasts in yellow-ochre CFA cement and fine-grained volcanic debris matrix; minor poorly consolidated, highly altered breccia with CFA cement; 25% black vesicular basalt: some vesicles filled with sediment; <1% brown dolostone with burrows and borings; encrusting forams on rocks
D4	80	5	95	75 patina 5 crust	Smooth and lizard skin botryoids; maximum thickness: 6 mm; average thickness: 3 mm	75% dark blue-gray basalt, aphanitic, vesicular to amygdaloidal, boulder to cobble sizes; 24% volcaniclastic breccia: boulders to pebbles, with blocky basalt clasts, small altered rounded clasts in orange-yellow zeolite cement and altered sand-sized grains; encrusting organisms on upper and lower surfaces
D5	255	5	95	85 patina 15 crust	Dominantly smooth surface texture, subdued botryoids, granular on the sides; laminated black to brown massive outer layer; porous, Fe stained between crust layers; maximum thickness: 35 mm; average thickness: 8 mm	98% grayish blue and beige, massive olivine basalt cobbles; some vesicular, one small boulder with a black glass rind, pale-brown mud in fractures and fractured surfaces of some basalts; 1% volcaniclastic breccia: gray basalt clasts and few basaltic glass clasts in a zeolite matrix; encrusting forams on surface
D6	500	10	90	95 patina	Minor small sized botryoids, smooth to granular, few with eroded surface, 2 to 4 layers: 1) outer, brown laminated, porous, some with inclusions of vesicular basalt clasts and dolostone, vugs, and/or Fe staining; 2) black, or metallic gray-black laminated or wavy laminated, massive, porous, occasional Fe stained and carbonate lenses; 3) black, massive with volcanic clasts, some altered clasts; 4) inner, thin carbonate layer; maximum thickness: 50 mm; average thickness: 8 mm	75% gray vesicular basalt; carbonate and/or mud in vesicles, chill rinds on cobbles and boulders with Mn cement, few altered basalt; 24% volcanic breccia; subangular to subrounded, poorly sorted, cobble- to sand-sized vesicular basalt clasts with zeolite or Mn cement or in a orange-yellow or green-gray sand matrix; alteration rim of palagonite in large clasts; <1% sandstone and mudstone; burrows in mudstone filled with Mn oxides
D7	80	95	5	25	Botryoidal, granular, smooth surface textures; black, brown, yellow-brown; massive to laminated; occasional inclusions of tiny basalt fragments with yellow iron-oxide rims; maximum thickness: 30 mm; average thickness: 15 mm	93% yellowish-white or greenish-brown mudstone; yellowish-white mudstone has many borings lined with black Mn oxides and filled with brown mud; some small green grains; some borings in the greenish-brown mudstone; 2% gray basalt: sparsely vesicular, few blebs of carbonate; 2% volcaniclastic breccia; poorly sorted, dark-gray vesicular basalt clasts, some with Mn or Mn-Fe oxide rims; 2% encrusting forams, worm tubes, glass sponges on top crust; <1% trachyte
D8	20	100	0	100	Smooth, modified botryoids, lizard skin and granular surfaces; few crusts without substrate; 2 to 3 layers: 1) outer, laminated brown, massive; 2) black, wavy laminated with carbonate blebs and laminae, massive; and/or 3) inner, massive brown with carbonate filling fractures and between basalt fragments; 58% nodules: lobate and spherical, combination of layer 1 and 2, also with carbonate in fractures; maximum thickness: 68 mm; average thickness: 18 mm	65% finely vesicular basalt, mudstone layer between crust and basalt; 35% nodules-nuclei vary from angular old crust fragments, volcaniclastic fragments, sandstone, hyaloclastite, and carbonate; carbonate blebs common in volcaniclastic sandstone and hyaloclastite; Mn and/or zeolite cement common
D9	150	90	10	100	Large bulbous botryoids, smooth and lizard skin; some granular on sides and bottom; many small crust and nodule fragments without substrate; 1 to 5 layers: 1) outer, massive to laminated layers or wavy laminated; 2) reddish brown to gray; 3) inner layers, submetallic gray to gray, common fracturing in inner crust; 4) innermost, some with disseminated carbonate ± basalt fragments; 20% nodules; maximum thickness: 120 mm; average thickness: 45 mm	60% hyaloclastite; pale-brown, soft poorly indurated, extensive burrows filled with hyaloclastite; some mixed with carbonate-cemented microbreccia and angular clasts of sand-sized basalt in zeolite cement; Mn impregnations and in fractures; 15% dolostone, large burrows exposed at surface; 1-3 cm infilled by Mn and some filled with cream mud; 10% altered vesicular basalt; 6% gray cross-bedded sandstone; 5% burrowed mudstone, Mn dendrites and burrow fill; 4% nodules, nuclei mainly carbonate, few old crust fragments, hyaloclastite, and chert
D10	2.5	90	10	100	Smooth to granular, botryoidal surfaces, one with high-relief botryoids; some crusts with no substrate; 2 to 3 layers: 1) outer, reddish-brown, massive to laminated, some with thin outer crust; 2) inner, black, laminated to massive and fractured; 3) innermost, barite and altered volcanic rock fragments in Mn cement; maximum thickness: 52 mm; average thickness: 20 mm	58% breccia; angular clasts, granules to very coarse sand, made up of crust fragments, volcaniclastic and sedimentary rocks; Mn-oxide cement; 38% carbonates with abundant Mn dendrites; 2% old crust fragments; 1% hyaloclastite; 1%-one rounded quartz-feldspathic sandstone with hematite grains; clean, moderately well sorted; encrusting forams on surface
D11	20	100	0	95	Surfaces mostly smooth, botryoidal, and some granular on sides and bottom; most without substrate; 2 to 3 layers: 1) outer, thin, porous, laminated reddish-brown Fe-stained layer or laminated brown; 2) black massive or laminated to wavy laminated, some with fractures; 3) inner, brown laminated to massive; 1, massive to granular and disrupted layer; few with carbonate rounded to angular clasts and dendrites; maximum thickness: 83 mm; average thickness: 30 mm	75%-one slab of bored, brown, laminated porcellanite; 25%-2 basalt cobbles; pale-brown and gray, chill rind on some margins; encrusting forams on surface
D12	0	--	--	--	No recovery	--
D13	3	100	0	100	Smooth, subtly botryoidal, granular on sides and bottom, some crust fragments without substrate; 2 to 3 layers: 1) outer, laminated to massive red-brown or black; 2) inner, black, massive, one laced with barite; middle, laminated pale-brown; 3) inner, massive to laminated dark brown; maximum thickness: 26 mm; average thickness: 18 mm	100% breccia, 2 cobbles; clasts of tabular basalt, old crusts, and carbonate in Mn-Fe oxide cement; aligned tabular basalt clasts, fractures filled with carbonate; encrusting forams on surface
D14	25	100	0	100	Smooth, subtly bulbous botryoids, granular on bottom and/or sides, some with lizard skin; 2 layers: 1) outer, brown to black laminated to massive; 2) inner, gray-black or submetallic black, massive to occasionally laminated; one cobble with alternating layers of submetallic black and matte black; maximum thickness: 65 mm; average thickness: 18 mm	85% blue-gray porphyritic basalt with common phenocrysts of pyroxene and feldspar, a chill margin with a thin, dark-colored, glassy aphanitic outer edge; 9% massive pale-brown dolomitic mudstone, many filled burrows, Mn dendrites around burrows and infilled with Mn or mud; 4% phosphorite breccia: pale-brown, extremely poorly sorted, subangular to subrounded phosphorite clasts and minor basalt fragments in grain-supported CFA cement, undulatory layers; 2% laminated crust on basalt pebbles
D15	0	--	--	--	No recovery	--
D16	0	--	--	--	Lost bag	--

## Table_7
Table 7. Foraminifer and calcareous nannofossil ages of sediments and sedimentary rocks. / [Identifications by Paula Quinterno; EDAX, energy dispersive analysis by x-rays attachment to scanning electron microscope; --, no data]
Sample	Lithology	Microfossils	Age	Comments
Adam Seamount
D7-1	Mudstone	Barren	--	--
D7-2A	Mudstone	Barren	--	--
D7-2B	Mud filling / boring	Barren	--	--
D9-1A	Tuff	Barren	--	--
Hoss Seamount
D11-1	Porcellanite	Cyclicargolithus floridanus / Dictyococcites scrippsae?? / Discoaster spp. / Helicosphaera acissura Reticulofenestra sp / Sphenolithus sp.	Probably Miocene	sparse flora, poorly preserved (EDAX shows nannos are probably replaced by apatite)
Little Joe Seamount
D14-2G	Mud from burrows	Barren	--	--
Ben Seamount
D17-3B	Hyaloclastite	Discoaster sp. aff. / D. kugleri / Discoaster sp.	Very questionably Miocene	Nannos are sparse and very poorly preserved
D17-5B	Mudstone	Barren	--	--
Flint Seamount
D23-1	Mud	Ceratolithus cristatus / C. simplez / C. telesmus / Coccolithus pelagicus / Calcidiscus leptoporus / Emiliania huzleyi / Gephyrocapsa spp. / Helicosphaera hyalina?? Rhabdosphaera sp. aff. / R. claviger	Late Pleistocene or younger	Nannos are abundant, but poorly preserved

## Table_8
Table 8. X-ray diffraction mineralogy of substrate rocks. / [Major >25%, Moderate 5% - 25%, Minor <5%; All breccias are sedimentary, and most are volcaniclastic; CFA, carbonate fluorapatite; --, no data; d, delta]
Sample	Rock/Sediment		Major		Moderate		Minor/Trace
D3-5B	Breccia		Plagioclase, quartz		Illite, ilmenite		--
D3-11	Dolostone		Dolomite		CFA		Smectite, plagioclase, quartz
D4-3B	Breccia matrix		Phillipsite, plagioclase		Smectite		--
D4-4	Basalt		Plagioclase		Pyroxene		Smectite
D5-1D	Basalt		Plagioclase		Pyroxene		--
D5-3C	Breccia matrix		Phillipsite		--		Smectite
D5-17B	Altered basalt		Smectite		Phillipsite, plagioclase		--
D7-1	Mudstone		Plagioclase		Quartz, smectite, illite		Phillipsite
D7-2A	Mudstone		Phillipsite		Smectite, quartz		--
D7-2B	Brown mud infilling		Quartz, illite		Phillipsite, smectite		--
D8-1B	Basalt		Plagioclase		Pyroxene		--
D8-9	Altered vesicular basalt		Amorphous, plagioclase, quartz		Smectite, amphibole		Pyroxene
D9-1A	Altered volcanic tuff		Phillipsite, smectite		K-feldspar, quartz		--
D9-1B	Mn-impregnated hyaloclastite		d-MnO2		Todorokite, plagioclase, birnessite, smectite		K-feldspar
D9-3	Altered hyaloclastite		Phillipsite		Smectite		Plagioclase, erionite(?)
D9-8C	Altered hyaloclastite		Phillipsite, calcite		Smectite		--
D9-8D	Cross-bedded sandstone		Plagioclase, quartz		Phillipsite, illite		Smectite, natrolite
D9-9D	Altered hyaloclastite		Smectite, phillipsite		--		Todorokite, birnessite
D9-33A	Dolostone		Dolomite		--		Plagioclase, quartz, illite, chlorite
D9-33B	Burrow mud infill		Illite		Smectite, plagioclase, quartz, chlorite		--
D9-34B	Dolostone		Dolomite		--		Phillipsite, quartz
D10-4B	Mn-cemented breccia		Phillipsite		Illite, todorokite, barite, smectite		Quartz
D11-1	Laminated calcareous porcellanite		Opal-CT		Calcite		Halite, quartz, plagioclase, smectite
D13-2B	Altered basalt		Phillipsite, plagioclase		Goethite, smectite, quartz		--
D14-2A	Dolomitic mudstone		Quartz, plagioclase		Dolomite, phillipsite		Illite, smectite
D14-3A	Phosphorite (breccia)		CFA		--		Quartz, plagioclase
D17-3B	CFA-cemented hyaloclastite		Phillipsite		CFA, smectite		--
D17-5B	Mudstone		Phillipsite, smectite		Plagioclase		--
D17-5C	Fine-grained hyaloclastite		Phillipsite, smectite		--		Plagioclase
D17-5D	Coarse-grained hyaloclastite		Phillipsite, plagioclase		Smectite		--
D17-5E	Mn-rich hyaloclastite		Phillipsite		Plagioclase, smectite		Todorokite
D17-7	Hyaloclastite		Phillipsite, smectite		--		--
D17-8	Phosphorite (breccia)		CFA		--		Smectite, quartz
D17-25	Basalt		Plagioclase		Pyroxene		--
D17-29	Basalt		Plagioclase		--		Pyroxene
D17-30	Quartzite		Quartz		--		--
D23-1	Foraminiferal mud		Calcite		Quartz		Phillipsite, illite, smectite

## Table_9
Table 9. Whole-rock chemical composition (weight percent) of substrate rocks on six seamounts. / [Chemical composition determined by X-ray fluorescence (XRF); LOI, Loss on ignition at 900˚C; --, no data]
	Rodriguez		San Marcos		Adam
	D3-5B	D4-4	D5-1D	D6-19	D7-1	D8-1B	D9-1A	D9-9D	D9-33A
	Breccia	Vesicular basalt	Basalt	Vesicular basalt	Mudstone	Vesicular basalt	Altered tuff	Altered hyaloclastite	Dolostone
SiO2	41.9	46.1	46.4	46.7	50.6	49.8	46.3	45.4	7.79
Al2O3	13.9	17.8	17.2	17.3	11.3	15.9	12.4	13.6	2.00
Fe2O3	6.31	3.76	5.89	5.37	6.85	3.35	9.25	8.43	3.13
FeO	4.14	4.48	4.53	4.44	.11	4.76	.11	--	.72
TiO2	2.12	2.67	2.80	2.82	.59	1.69	1.60	1.33	.10
Na2O	3.04	3.29	3.68	3.92	3.79	3.03	2.81	2.61	.46
MgO	7.26	5.74	4.42	4.00	3.87	6.44	4.28	4.12	16.7
K2O	1.47	1.52	1.73	1.76	2.07	.41	1.77	1.66	.29
CaO	5.77	8.07	8.63	9.65	2.46	12.7	.82	1.82	27.4
P2O5	.31	1.10	.86	.94	.44	.24	.11	.11	.27
MnO	.49	.13	.17	.26	.52	.14	.23	3.37	.62
LOI	12.3	4.83	3.27	2.37	15.3	1.55	19.5	17.0	40.6
Total	99.0	99.5	99.6	99.5	97.9	100.0	99.2	96.8	100.1

H2O+	2.79	.72	1.68	1.93	1.45	.47	5.14	5.16	1.52
H2O-	8.59	3.84	1.81	.79	8.69	.70	12.6	10.6	.75
CO2	.14	.06	.02	<.01	.60	.57	.05	.08	--

	Adam	Hoss		Little Joe		Ben
	D9-34B	D10-4B	D11-1	D14-2A	D14-3A	D17-7	D17-8	D17-25	D17-29
	Dolostone	Mn-cemented breccia	Calcareous porcellanite	Dolomitic mudstone	Phosphorite (breccia)	Hyalo-clastite	Phosphorite (breccia)	Basalt	Basalt
SiO2	9.84	41.6	69.8	68.4	2.92	46.8	8.95	50.3	46.6
Al2O3	2.66	11.4	4.26	8.93	.58	12.3	1.68	15.2	18.9
Fe2O3	2.70	9.10	.98	2.86	.31	10.4	1.58	3.36	7.59
FeO	.44	--	1.09	1.19	.21	--	.57	5.43	3.52
TiO2	.13	1.26	.25	.51	<.02	1.25	.04	1.41	1.03
Na2O	.53	2.56	1.30	1.68	1.44	2.86	1.50	2.74	2.52
MgO	16.5	4.92	1.08	2.58	1.00	4.17	1.25	6.77	3.02
K2O	.43	1.44	.84	1.63	.13	2.63	.60	0.11	.25
CaO	26.0	4.11	7.29	3.07	48.3	1.85	4.6	13.7	14.1
P2O5	.36	.15	.26	.91	30.2	.06	26.6	0.13	.41
MnO	.14	6.93	<.02	.07	<.02	1.19	<0.02	0.16	.11
LOI	40.1	12.5	11.8	7.51	10.6	16.2	11.1	.90	2.16
Total	99.8	93.5	99.0	99.3	95.7	99.2	96.5	100.2	100.2

H2O+	1.90	4.83	3.38	2.52	3.22	6.16	2.49	.32	1.44
H2O-	.71	6.69	3.02	2.41	1.86	9.87	3.00	.34	.85
CO2	38.9	.06	8.75	3.17	7.26	.05	7.59	.23	.16

## Table_10
Table 10. X-ray diffraction mineralogy of ferromanganese deposits. / [Intervals measured from the outer surface of crusts and nodules. B, bulk crust; BS, bulk side crust, usually granular texture; BU, bulk underside crust; L, crust layer; LU, layer from underside crust; BN, bulk nodule; NN, nodule nucleus; MB, manganiferous breccia. Percentages were determined by using the following weighting factors relative to quartz set at 1: δ-MnO2 70; todorokite 10; birnessite 12 (Hein and others, 1988); plagioclase 2.8; calcite 1.65; smectite 3.0; goethite 7.0; phillipsite 17.0; illite 6.0; halite 2.0 (From Cook and others, 1975). The limit of detection for each mineral falls between 0.2 and 1.0 percent, except the manganese minerals, which are greater, perhaps as much as 10 percent for δ-MnO2. mm, millimeters; %, percent; δ, delta]
Sample	Type and interval (mm)	d-MnO2 / (%)	Others / (%)
D3-4A	B (0-10)	82	12-Plagioclase, 6-quartz
D3-5A	B (0-10)	87	7-Plagioclase, 6-quartz, <1-smectite
D3-7A	B (0-4)	87	7-Plagioclase, 6-quartz
D4-1A	B (0-3)	95	3-Plagioclase, 2-quartz
D4-3A	B (0-4)	92	5-Quartz, 3-plagioclase
D5-1A	B (0-25)	93	4-Plagioclase, 3-quartz
D5-1B	L (0-15)	91	6-Plagioclase, 3-quartz
D5-1C	L (15-21)	96	3-Plagioclase, 1-quartz
D5-2A	B (0-10)	88	6-Plagioclase, 6-quartz
D5-3A	B (0-16)	88	7-Plagioclase, 5-quartz
D5-3E	BS	96	3-Plagioclase, 1-quartz
D5-6	B (0-15)	86	9-Plagioclase, 5-quartz
D5-16A	BS (0-6)	94	4-Plagioclase, 1-quartz, 1-chabezite(?)
D5-17A	B (0-12)	82	10-Plagioclase, 6-quartz, 2-todorokite
D6-1A	B (0-15)	69	18-Plagioclase, 9-quartz, 3-todorokite, 1-smectite
D6-1B	B (0-10)	88	5-Plagioclase, 4-quartz, 3-todorokite
D6-2	B (0-15)	77	8-Todorokite, 6-dolomite, 5-plagioclase, 4-quartz
D6-10	B (0-30)	80	10-Todorokite, 6-plagioclase, 4-quartz
D6-34A	L (0-6)	81	8-Todorokite, 6-quartz, 5-plagioclase
D6-34B	L (6-18)	95	3-Plagioclase, 1-quartz, 1-todorokite
D6-37	B (0-15)	86	7-Plagioclase, 6-quartz, 1-smectite
D7-2C	B (0-10)	85	10-Plagioclase, 5-quartz
D7-5	B (0-15)	63	23-Todorokite, 7-quartz, 7-plagioclase
D7-8	B (0-24)	94	3-Plagioclase, 3-quartz
D8-1A	B (0-18)	81	12-Plagioclase, 6-quartz, 1-todorokite
D8-2B	L (0-12)	85	9-Plagioclase, 6-quartz
D8-2C	L (12-37)	86	5-Todorokite, 6-plagioclase, 3-quartz
D8-2D	L (37-65)	89	6-Plagioclase, 2-goethite, 3-quartz
D8-3B	L (0-5)	86	9-Plagioclase, 5-quartz
D8-3C	L (5-17)	90	4-Plagioclase, 3-quartz, 3-todorokite
D8-3D	L (17- 36)	86	9-Plagioclase, 5-quartz
D8-5	BN (0-25)	78	9-Todorokite, 7-quartz, 6-plagioclase
D8-10	NN	53	19-Plagioclase, 11-todorokite, 10-dolomite, 6-quartz, 1-smectite
D9-9A	B (0-35)	85	9-Todorokite, 3-plagioclase, 3-quartz
D9-14A	B (0-7)	90	5-Todorokite, 3-plagioclase, 2-quartz
D9-14B	L (0-30)	91	4-Todorokite, 3-plagioclase, 2-quartz
D9-14C	L (0-20)	85	8-Todorokite, 3-plagioclase, 3-quartz, 1-smectite
D9-16A	B (0-55)	87	9-Todorokite, 2-plagioclase, 2-quartz, <1-smectite
D9-16B	L (0-10)	80	10-Todorokite, 3-quartz, 3-plagioclase, 3-birnessite
D9-16C	L (10-55)	87	7-Todorokite, 2-plagioclase, 2-birnessite, 1-quartz, 1-smectite
D9-21A	B (0-50)	88	5-Todorokite, 3-birnessite(?), 2-plagioclase, 2-quartz
D9-21B	L (0-4)	98	1-Illite(?), 1-plagioclase(?)
D9-21C	L (4-29)	97	1-Plagioclase, 1-quartz, 1-smectite
D9-21D	L (29-54)	90	5-Todorokite, 3-plagioclase, 2-quartz
D9-23	BN (0-55)	86	7-Todorokite, 3-plagioclase, 3-quartz, 1-smectite
D9-29	B (0-55)	88	7-Todorokite, 3-plagioclase, 2-quartz
D9-31	B (0-4)	90	6-Quartz, 4-plagioclase
D9-34A	B (0-12)	91	5-Quartz, 4-plagioclase
D9-41	B (0-40)	96	2-Plagioclase, 2-quartz
D10-3	B (0-40)	63	17-Todorokite, 6-phillipsite, 5-barite, 4-illite, 3-quartz, 2-smectite
D10-4A	B (0-20)	71	12-Todorokite, 6-plagioclase, 3-barite, 3-quartz, 2-illite, 2-phillipsite, 1-smectite
D10-6	B (0-40)	88	5-Plagioclase, 5-todorokite, 2-quartz
D10-7A	B (0-25)	93	4-Plagioclase, 3-quartz
D10-7B	L (0-3)	72	15-Plagioclase, 13-quartz
D10-7C	L (3-25)	97	2-Plagioclase, 1-quartz
D11-4A	L (0-8)	79	13-Plagioclase, 8-quartz
D11-4B	L (8-27)	91	4-Todorokite, 2-plagioclase, 2-goethite, 1-quartz
D11-4C	L (27-33)	92	3-Goethite, 2-plagioclase, 2-todorokite, 1-quartz
D11-6	B (0-50)	88	6-Plagioclase, 3-quartz, 3-todorokite
D11-7	B (0-45)	84	7-Quartz, 6-plagioclase, 3-todorokite
D11-11A	B (0-70)	92	3-Plagioclase, 3-quartz, 2-todorokite
D13-1A	B (0-12)	75	17-Plagioclase, 8-quartz
D13-1B	MB	17	57-Goethite, 18-plagioclase, 8-quartz
D13-1C	BU (0-4)	72	11-Todorokite, 8-phillipsite, 3-quartz , 2-plagioclase, <1-smectite
D13-2A	B (0-12)	77	8-Plagioclase, 9-birnessite, 4-todorokite, 2-quartz
D13-2C	BU (0-10)	63	11- Barite, 9-todorokite, 8-plag, 4-birnessite, 3-quartz , 2-smectite
D13-3A	B (0-27)	77	7-Plagioclase, 6-todorokite, 5-goethite, 5-quartz
D14-1A	B (0-40)	88	6-Plagioclase, 4-quartz
D14-1C	BU (0-15)	71	15-Todorokite, 5-birnessite, 3-plag, 3-goethite, 2-quartz, 1-smectite
D14-2C	B (0-6)	87	7-Plagioclase, 6-quartz
D14-2D	LU (0-5)	82	7-Todorokite, 6-plagioclase, 5-quartz
D14-2E	LU (5-11)	81	8-Plagioclase, 7-quartz, 4-todorokite
D14-3	B (0-9)	86	8-Quartz, 6-plagioclase
D14-4	B (0-40)	94	3-Quartz 3-plagioclase
D17-1	B (0-18)	91	4-Plagioclase, 3-quartz, 2-goethite
D17-3A	B (0-10)	90	5-Plagioclase, 5-quartz
D17-4	B (0-25)	91	5-Quartz, 3-plagioclase, 1-goethite
D17-6A	B (0-18)	93	3-Plagioclase, 2-quartz, 2-goethite
D17-6B	B (0-10)	95	4-Plagioclase, 1-quartz, 1-calcite
D17-22	B (0-25)	94	2-Plagioclase, 2-quartz, 2-goethite
D21-1A	B (0-15)	98	1-Plagioclase, 1-quartz
D23-2B	B (0-18)	88	5-Plagioclase, 3-quartz, 3-birnessite, 1-smectite
D23-2C	B (0-20)	85	7-Plagioclase, 5-quartz, 3-todorokite
D23-3	B (0-18)	92	3-Plagioclase, 3-quartz, 1-smectite, 1-goethite