## Sheet1
Table 11. Chemical composition of Fe-Mn crusts and nodules . / [--, not analyzed; ICP, inductively coupled plasma; ICPMS, ICP/mass spectrometry; ICPMS/FA, ICPMS/fire assay; XRF, x-ray fluorescence spectrometry; NAA, neutron activation analysis; AA, atomic absorption; FAA, flame AA; WET, wet chemistry; LECO, induction furnace; GFAA/FA, graphite furnace AA/Fire assay; wt%, weight percent; ppb, parts per billion; ppm, parts per million. Intervals measured in millimeters from the outer surface of crusts and nodules; L, crust layer; B, bulk crust; LU, underside of crust layer; BN, bulk nodule; BS, side of bulk crust; BU, underside bulk crust; MB, manganiferous breccia. 1D13-2C was analyzed by LECO for total sulfur, which is 1.49 weight percent; gold was analyzed by GFAA/FA for samples showing Pd, Pt, and Rh and is <20 ppb for all samples]
		Rodriguez Seamount					San Marcos Seamount
		D3-4A B (0-10)	D3-5A B (0-10)	D3-7A B (0-4)	D4-1A B (0-3)	D4-3A B (0-4)	D5-1A B (0-25)	D5-1B L (0-15)	D5-1C L (15-21)
Fe wt%	ICP	17.6	16.9	19.3	21.4	20.0	15.1	15.0	14.6
Mn	ICP	6.30	5.70	9.90	12.3	11.8	13.8	12.9	16.0
Fe/Mn	--	2.8	3.0	1.9	1.7	1.7	1.1	1.2	.9
Si	ICP	16.1	16.3	10.7	5.00	6.92	6.03	7.48	4.39
Na	ICP	1.71	1.80	1.48	1.33	1.33	1.34	1.40	1.25
Al	ICP	2.73	3.10	1.85	.81	1.12	1.25	1.54	.96
K	FAA	.86	.93	.60	.34	.42	.51	.59	.43
Mg	ICP	.71	1.00	.67	.78	.73	.76	.74	.80
Ca	ICP	1.25	1.36	1.44	1.59	1.56	1.56	1.56	1.66
Ti	ICP	.32	.44	.29	.44	.31	.48	.39	.49
P	ICP	.42	.39	.57	.72	.70	.27	.27	.27
H2O+	WET	6.0	5.9	7.1	7.4	6.9	7.5	6.7	8.1
H2O-	WET	11.0	10.9	13.9	19.2	18.0	24.7	23.0	24.7
CO2	WET	.20	.19	.33	.35	.40	.46	1.3	.45

As ppm	GFAA	240	220	350	470	440	210	210	220
Ba	ICP	780	660	920	970	1,000	1,100	1,000	1,200
Cd	GFAA	.70	.60	1.3	.95	1.9	1.6	1.6	1.9
Ce	ICP	1,000	970	1,300	1,500	1,500	930	810	900
Co	GFAA	1,400	1,400	2,100	4,500	3,000	1,400	1,100	1,600
Cr	GFAA	120	160	83	34	40	8.5	9.5	7.0
Cu	ICP	42	40	56	39	39	460	500	620
Mo	ICP	120	81	260	370	350	320	310	430
Ni	ICP	400	410	620	650	730	1,800	1,500	2,400
Pb	FAA	1,300	1,200	1,800	2,300	2,200	780	720	760
Sr	ICP	740	680	1,000	1,300	1,300	1,000	950	1,100
V	ICP	510	470	680	800	840	440	450	480
Y	ICP	100	93	140	170	170	160	150	190
Zn	FAA	310	290	360	350	400	420	400	460

Pd ppb	ICPMS/FA	--	--	--	--	--	3.5	3.2	4.5
Pt	ICPMS/FA	--	--	--	--	--	54	44	52
Rh	ICPMS/FA	--	--	--	--	--	5.2	4.8	5.1

		San Marcos Seamount
		D5-2A B (0-10)	D5-3A B (0-16)	D5-3E BS	D5-6 B (0-15)	D5-16A BS (0-6)	D5-17A B (0-12)	D6-1A B (0-15)	D6-1B B (0-10)
Fe wt%	ICP	14.9	13.7	13.0	14.5	13.0	13.1	9.5	15.7
Mn	ICP	11.8	10.0	16.3	10.1	15.0	9.30	4.00	13.2
Fe/Mn	--	1.3	1.4	.8	1.4	.9	1.4	2.4	1.2
Si	ICP	9.82	13.0	4.39	11.9	5.47	13.2	23.0	8.56
Na	ICP	1.51	1.78	1.52	1.76	1.16	1.77	2.45	1.49
Al	ICP	2.05	2.40	.96	2.34	1.23	2.67	4.50	1.59
K	FAA	.69	.80	.49	.78	.52	.86	1.36	.65
Mg	ICP	.77	.72	.85	.72	.80	.91	.69	.83
Ca	ICP	1.57	1.50	1.62	1.51	1.60	1.19	1.26	1.41
Ti	ICP	.41	.35	.72	.35	.69	.42	.24	.43
P	ICP	.27	.25	.27	.27	.26	.19	.14	.30
H2O+	WET	4.2	7.5	6.3	6.5	8.2	5.3	4.6	7.6
H2O-	WET	18.8	16.9	25.6	16.5	24.5	16.5	8.0	17.3
CO2	WET	.31	.28	.32	.26	.38	.11	.11	.26

As ppm	GFAA	200	170	190	190	190	98	90	200
Ba	ICP	1,000	1,000	900	980	920	1,700	1,100	1,500
Cd	GFAA	1.0	.90	2.0	.78	1.9	.73	.35	3.1
Ce	ICP	750	740	1,300	740	1,300	710	380	880
Co	ICP	1,100	1,100	4,100	1,100	3,600	1,200	700	2,700
Cr	GFAA	14	18	9.8	16	12	18	40	14
Cu	ICP	510	420	400	400	380	1100	210	510
Mo	ICP	270	180	220	200	220	14	42	260
Ni	ICP	1,300	1,200	3,100	1,100	2,700	1,800	780	2,800
Pb	FAA	730	650	920	720	940	650	360	1,000
Sr	ICP	960	860	980	880	960	830	520	1,100
V	ICP	440	380	400	410	390	290	200	490
Y	ICP	140	120	140	120	140	96	52	130
Zn	FAA	400	380	420	380	400	470	240	570

Pd ppb	ICPMS/FA	--	--	--	--	--	--	--	--
Pt	ICPMS/FA	--	--	--	--	--	--	--	--
Rh	ICPMS/FA	--	--	--	--	--	--	--	--

		San Marcos Seamount					Adam Seamount
		D6-2 B (0-15)	D6-10 B (0-30)	D6-34A L (0-6)	D6-34B L (6-18)	D6-37 B (0-15)	D7-2C B (0-10)	D7-5 B (0-15)	D7-8 B (0-24)
Fe wt%	ICP	14.9	12.3	14.3	16.5	15.6	12.5	7.7	16.9
Mn	ICP	15.2	17.0	14.7	16.9	11.1	11.7	20.9	14.9
Fe/Mn	--	1.0	.7	1.0	1.0	1.4	1.1	.4	1.1
Si	ICP	8.60	9.30	7.85	5.05	11.7	13.0	10.1	8.23
Na	ICP	1.58	1.66	1.51	1.30	1.77	1.90	1.85	1.60
Al	ICP	1.65	2.16	1.52	.94	2.05	3.10	2.85	1.85
K	FAA	.91	.95	.62	.46	.71	1.12	1.09	.70
Mg	ICP	1.49	1.60	.92	.86	.70	1.08	1.45	.92
Ca	ICP	1.58	1.71	1.44	1.67	1.54	1.46	1.26	1.69
Ti	ICP	.31	.51	.41	.51	.40	.36	.26	.59
P	ICP	.23	.20	.26	.33	.30	.22	.15	.26
H2O+	WET	7.5	9.3	8.9	7.0	8.9	6.6	8.2	10.0
H2O-	WET	13.6	10.7	19.3	21.2	15.5	10.9	8.5	14.5
CO2	WET	.65	.24	.43	.28	.29	.28	.14	.35

As ppm	GFAA	160	130	190	230	210	150	88	210
Ba	ICP	1,600	5,000	1,300	1,700	1,100	1,100	2,300	1,200
Cd	GFAA	8.3	7.4	4.2	2.8	1.0	2.0	9.1	1.8
Ce	ICP	300	580	750	940	870	680	340	1,100
Co	ICP	1,700	2,100	2,300	3,400	1,900	1,000	490	1,400
Cr	GFAA	53	45	10	8.0	18	21	27	12
Cu	ICP	850	950	620	350	240	1,200	3,500	760
Mo	ICP	250	290	240	390	260	160	270	260
Ni	ICP	6,300	5,600	4,000	2,100	1,100	2,900	6,300	2,200
Pb	FAA	400	650	970	1,400	1,100	510	380	790
Sr	ICP	650	1,000	900	1,200	980	740	560	1,000
V	ICP	440	370	420	520	450	340	320	420
Y	ICP	76	91	120	160	140	105	66	150
Zn	FAA	870	750	620	510	420	480	920	450

Pd ppb	ICPMS/FA	--	3.7	2.5	7.3	--	--	--	2.5
Pt	ICPMS/FA	--	72	72	69	--	--	--	76
Rh	ICPMS/FA	--	5.2	5.3	4.3	--	--	--	6.0

		Adam Seamount
		D8-1A B (0-18)	D8-2A B (0-65)	D8-2B L (0-12)	D8-2C L (12-37)	D8-2D L (37-65)	D8-3A B (0-36)	D8-3B L (0-5)	D8-3C L (5-17)
Fe wt%	ICP	13.8	17.3	15.7	15.3	19.5	17.7	16.1	17.9
Mn	ICP	8.40	10.5	10.4	13.1	8.70	8.10	8.40	10.3
Fe/Mn	--	1.6	1.6	1.5	1.2	2.2	2.2	1.9	1.7
Si	ICP	11.5	8.32	12.9	7.48	8.32	9.26	10.2	6.68
Na	ICP	1.54	1.34	1.82	1.27	1.36	1.39	1.48	1.17
Al	ICP	2.31	1.79	2.59	1.53	1.96	2.10	1.95	1.35
K	FAA	.71	.58	.82	.57	.58	.73	.65	.46
Mg	ICP	.77	.86	.87	1.05	.77	1.02	.78	1.00
Ca	ICP	1.18	1.25	1.50	1.21	1.20	1.00	1.20	.92
Ti	ICP	.40	.43	.40	.49	.37	.55	0.47	.59
P	ICP	.22	.25	.28	.24	.24	.22	.26	.24
H2O+	WET	5.5	8.9	9.0	9.3	6.5	6.4	6.2	7.0
H2O-	WET	22.2	21.9	10.9	21.9	21.5	22.8	22.0	25.1
CO2	WET	.21	.14	.23	.16	.20	.17	.22	.19

As ppm	GFAA	150	190	190	150	190	150	200	150
Ba	ICP	1,200	2,100	1,300	4,100	2,000	1,600	1,100	2,300
Cd	GFAA	.80	1.5	1.5	2.2	1.3	.95	.85	.95
Ce	ICP	790	730	860	860	530	780	1,000	980
Co	ICP	1,400	1,400	1,400	2,000	920	1,700	1,600	2,100
Cr	GFAA	16	11	15	8.5	13	20	14	10
Cu	ICP	710	1,400	970	2,100	1,400	880	640	1,400
Mo	ICP	100	190	180	170	190	48	100	50
Ni	ICP	1,600	,1600	1,600	2,700	1,200	1,900	1,200	2,200
Pb	FAA	710	750	800	740	580	760	880	900
Sr	ICP	800	950	950	1,100	910	720	840	940
V	ICP	320	430	420	400	470	340	360	380
Y	ICP	97	130	120	135	120	90	110	115
Zn	FAA	420	580	440	620	680	500	400	620

Pd ppb	ICPMS/FA	--	3.2	1.7	6.5	3.2	4.7	2.0	2.7
Pt	ICPMS/FA	--	56	46	97	64	29	49	86
Rh	ICPMS/FA	--	5.2	2.8	5.7	4.3	2.3	4.6	6.1

		Adam Seamount
		D8-3D L (17-36)	D8-5 BN (0-25)	D9-9A B (0-35)	D9-14A B (0-7)	D9-14B L (0-30)	D9-14C L (0-20)	D9-16A B (0-55)	D9-16B L (0-10)
Fe wt%	ICP	21.0	16.2	14.0	16.9	17.2	14.6	12.1	12.2
Mn	ICP	7.70	10.5	20.6	15.6	16.1	17.7	21.2	18.7
Fe/Mn	--	2.7	1.5	.7	1.1	1.1	.8	.6	.7
Si	ICP	11.8	12.9	4.91	5.05	5.56	6.26	5.33	5.38
Na	ICP	1.64	1.78	1.51	1.28	1.37	1.40	1.43	1.47
Al	ICP	3.00	2.62	.98	.85	.89	.86	1.03	1.13
K	FAA	.78	.87	.63	.50	.54	.74	.71	.61
Mg	ICP	1.34	1.35	1.18	.97	.96	1.09	1.20	1.07
Ca	ICP	1.70	1.10	1.53	1.35	1.41	1.16	1.42	1.41
Ti	ICP	.55	.50	.33	.38	.38	.12	.27	.33
P	ICP	.24	.20	.28	.32	.31	.23	.24	.26
H2O+	WET	10.3	11.0	8.7	8.4	9.8	8.8	9.4	7.5
H2O-	WET	8.0	9.0	15.5	20.7	18.2	19.6	17.1	21.4
CO2	WET	.21	.18	.30	.28	.30	.23	.24	.24

As ppm	GFAA	170	120	200	220	230	170	170	180
Ba	ICP	2,100	2,100	2,000	2,400	2,200	2,000	4,000	2,000
Cd	GFAA	.90	1.3	8.1	5.1	5.8	12	11	7.8
Ce	ICP	600	830	640	770	770	260	540	640
Co	ICP	1,200	2,300	2,700	2,800	2,800	2,000	2,300	2,500
Cr	GFAA	40	22	14	9.0	8.5	12	12	10
Cu	ICP	1,100	1,900	810	600	520	510	1,000	780
Mo	ICP	52	< 5	400	350	330	290	400	330
Ni	ICP	1,800	3,900	6,900	3,300	3,300	4,500	7,100	6,100
Pb	FAA	650	910	890	1,100	1,100	300	660	840
Sr	ICP	780	860	1,000	1,100	1,100	760	1,000	940
V	ICP	420	340	510	560	550	470	470	440
Y	ICP	98	79	120	120	120	82	100	100
Zn	FAA	660	640	850	700	740	920	910	770

Pd ppb	ICPMS/FA	3.2	3.7	--	3.0	3.2	4.7	4.2	3.5
Pt	ICPMS/FA	99	79	--	64	64	29	89	62
Rh	ICPMS/FA	6.0	5.3	--	3.1	4.3	2.3	5.1	4.9

		Adam Seamount
		D9-16C L (10-55)	D9-21A B (0-50)	D9-21B L (0-4)	D9-21C L (4-29)	D9-21D L (29-54)	D9-23 BN (0-55)	D9-29 B (0-55)	D9-31 B (0-4)
Fe wt%	ICP	11.8	15.0	15.9	15.6	13.8	13.7	13.7	19.1
Mn	ICP	19.5	17.7	19.0	17.7	17.8	15.6	18.3	11.6
Fe/Mn	--	.6	.8	.8	.9	.8	.9	.7	1.6
Si	ICP	3.93	3.83	2.85	2.81	5.05	6.31	5.98	7.62
Na	ICP	1.28	1.26	1.18	1.19	1.41	1.36	1.43	1.41
Al	ICP	.88	.51	.29	.32	.84	1.26	.93	1.14
K	FAA	.61	.48	.35	.37	.61	.63	.71	.47
Mg	ICP	1.16	.85	.79	.77	.98	1.15	1.22	.70
Ca	ICP	1.37	1.58	1.92	1.80	1.35	1.15	1.43	1.51
Ti	ICP	.32	.32	.45	.43	.19	.35	.32	.41
P	ICP	.23	.31	.37	.36	.25	.24	.26	.41
H2O+	WET	7.0	8.5	9.2	10.5	7.4	10.6	9.1	9.1
H2O-	WET	22.7	23.4	21.4	24.9	22.7	18.1	16.9	18.5
CO2	WET	.22	.32	.37	.33	.20	.21	.30	.39

As ppm	GFAA	170	240	270	260	200	160	190	280
Ba	ICP	5,100	1,700	1,600	1,500	1,700	3,000	4,600	1,200
Cd	GFAA	9.0	5.8	2.2	2.4	9.7	4.5	5.9	0.80
Ce	ICP	560	640	920	850	330	660	570	990
Co	ICP	2,300	2,600	3,400	2,900	2,100	2,500	2,300	2,000
Cr	GFAA	11	5.5	5.5	2.8	8.0	16	16	18
Cu	ICP	1,200	390	440	270	550	750	930	160
Mo	ICP	390	510	720	620	350	220	410	260
Ni	ICP	7,000	3,500	2,500	2,400	5,400	5,100	6,300	850
Pb	FAA	810	950	1,400	1,300	430	890	810	1,400
Sr	ICP	1,100	1,100	1,400	1,300	780	920	1,100	1,100
V	ICP	450	610	700	650	490	390	490	600
Y	ICP	110	150	200	190	95	84	120	160
Zn	FAA	800	670	600	510	920	660	760	490

Pd ppb	ICPMS/FA	5.3	3.7	3.5	3.2	3.8	--	--	--
Pt	ICPMS/FA	72	44	51	21	31	--	--	--
Rh	ICPMS/FA	5.4	3.0	5.1	4.0	3.5	--	--	--

		Adam Seamount		Hoss Seamount
		D9-34A B (0-12)	D9-41 B (0-40)	D10-3 B (0-40)	D10-4A B (0-20)	D10-6 B (0-40)	D10-7A B (0-25)	D10-7B L (0-3)	D10-7C L (3-25)
Fe wt%	ICP	18.3	16.0	14.0	13.1	18.9	15.8	11.0	16.5
Mn	ICP	15.2	16.4	13.7	10.7	8.30	11.8	5.50	13.1
Fe/Mn	--	1.2	1.0	1.0	1.2	2.3	1.3	2.0	1.3
Si	ICP	7.06	3.97	11.4	12.3	9.30	8.93	19.8	4.58
Na	ICP	1.54	1.25	1.48	1.53	1.35	1.46	2.30	1.22
Al	ICP	1.19	.49	1.90	2.43	1.50	1.08	3.90	.68
K	FAA	.61	.37	1.10	1.08	.58	.47	1.12	.38
Mg	ICP	.95	.72	1.81	1.43	.83	.70	.60	.77
Ca	ICP	1.53	1.77	.91	1.65	.95	1.34	1.52	1.34
Ti	ICP	.39	.42	.19	.38	.50	.42	.26	.53
P	ICP	.36	.37	.16	.35	.27	.28	.21	.31
H2O+	WET	9.9	8.4	8.6	7.5	8.2	7.8	6.4	8.5
H2O-	WET	13.0	24.3	8.8	13.3	19.8	24.2	9.8	25.8
CO2	WET	.36	.51	.17	.36	.20	.29	.36	.29

As ppm	GFAA	260	270	84	84	170	190	130	220
Ba	ICP	2,000	1,300	2,2100	8,200	2,100	1,900	940	2,500
Cd	GFAA	3.0	1.3	3.4	1.4	.50	1.2	.38	1.2
Ce	ICP	810	900	270	480	930	850	550	1,000
Co	ICP	2,600	2,800	2,200	2,200	2,600	2,600	900	3,500
Cr	GFAA	18	8.3	24	49	44	24	32	7.5
Cu	ICP	420	220	1,300	1,100	530	470	160	630
Mo	ICP	350	560	75	47	< 5	270	54	330
Ni	ICP	2,700	1,900	4,600	3,100	1,700	1,300	460	1,700
Pb	FAA	1,200	1,400	420	600	1,200	1,200	600	1,400
Sr	ICP	1,200	1,300	1,700	1,000	940	1,100	680	1,300
V	ICP	600	620	300	310	460	470	290	520
Y	ICP	150	190	49	73	110	130	77	150
Zn	FAA	630	470	760	580	530	490	270	550

Pd ppb	ICPMS/FA	--	--	--	--	--	--	--	--
Pt	ICPMS/FA	--	--	--	--	--	--	--	--
Rh	ICPMS/FA	--	--	--	--	--	--	--	--

		Hoss Seamount			Little Joe Seamount
		D11-4A L (0-8)	D11-4B L (8-27)	D11-4C L (27-33)	D11-4D B (0-36)	D11-6 B (0-50)	D11-7 B (0-45)	D11-11A B (0-70)	D13-1A B (0-12)
Fe wt%	ICP	13.0	15.9	20.5	16.5	14.2	13.7	15.4	13.3
Mn	ICP	7.30	15.3	13.5	13.9	12.4	11.1	14.2	4.00
Fe/Mn	--	1.8	1.0	1.5	1.2	1.1	1.2	1.1	3.3
Si	ICP	16.4	4.49	4.35	6.26	7.48	9.21	5.19	17.9
Na	ICP	2.12	1.28	1.19	1.31	1.40	1.52	1.32	1.91
Al	ICP	3.10	.67	.82	.99	1.52	1.83	.98	3.40
K	FAA	.98	.42	.37	.46	.58	.65	.46	.94
Mg	ICP	.63	.73	.80	.73	.75	.70	.72	.62
Ca	ICP	1.41	1.64	1.46	1.57	1.45	1.51	1.62	1.23
Ti	ICP	.37	.48	.52	.47	.41	.42	.50	.36
P	ICP	.23	.33	.33	.30	.27	.27	.31	.21
H2O+	WET	7.4	9.6	10.3	8.6	7.2	8.3	8.0	5.4
H2O-	WET	14.4	24.0	19.6	23.1	23.3	22.7	24.2	15.1
CO2	WET	.23	.45	.33	.25	.27	.29	.31	.19

As ppm	GFAA	170	250	250	240	180	180	240	150
Ba	ICP	960	1,700	2,000	1,700	5,200	1,900	1,300	990
Cd	GFAA	.35	1.6	1.1	1.4	1.3	1.2	1.3	.25
Ce	ICP	720	940	810	840	730	790	940	640
Co	ICP	1,400	2,700	1,900	2,200	1,700	1,900	2,700	730
Cr	GFAA	24	8.0	13	8.0	16	17	7.0	36
Cu	ICP	200	420	650	410	1,100	600	280	220
Mo	ICP	130	530	510	450	350	330	420	16
Ni	ICP	650	2,200	2,300	1,900	2,500	1,600	1,900	570
Pb	FAA	780	1,300	1,300	1,100	880	960	1,100	980
Sr	ICP	770	1,300	1,300	1,200	1,200	1,000	1,100	590
V	ICP	330	600	690	570	480	450	520	310
Y	ICP	100	185	170	160	150	150	170	69
Zn	FAA	310	510	740	540	570	440	450	310

Pd ppb	ICPMS/FA	--	--	--	2.2	--	--	2.5	--
Pt	ICPMS/FA	--	--	--	33	--	--	35	--
Rh	ICPMS/FA	--	--	--	5.4	--	--	5.5	--

		Little Joe Seamount
		D13-1B	D13-1C	D13-2A	D13-2C	D13-3A	D14-1A	D14-1C	D14-2C
		MB	BU (0-4)	B (0-12)	BU(0-10)	B (0-27)	B (0-40)	BU(0-15)	B (0-6)
Fe wt%	ICP	21.1	15.2	27.7	11.8	25.6	16.9	16.4	16.4
Mn	ICP	2.47	10.9	2.59	5.00	5.60	14.9	19.5	12.4
Fe/Mn	--	8.5	1.4	11	2.4	4.6	1.1	.8	1.3
Si	ICP	8.09	8.27	8.74	13.5	9.68	6.55	5.80	8.74
Na	ICP	1.12	1.43	1.27	1.45	1.61	1.46	1.48	1.57
Al	ICP	1.56	1.92	1.75	2.53	1.96	1.07	.80	1.48
K	FAA	.49	.77	.44	1.37	.54	.47	.76	.55
Mg	ICP	.85	1.21	.77	1.75	.97	.77	1.27	.74
Ca	ICP	.61	1.04	.62	.59	.95	1.76	1.29	1.62
Ti	ICP	.71	.52	.67	.41	.66	.45	.19	.48
P	ICP	.27	.24	.34	.12	.38	.38	.23	.36
H2O+	WET	5.7	8.1	9.9	6.4	7.3	7.0	5.9	7.4
H2O-	WET	31.6	20.9	17.7	14.7	12.8	18.2	15.2	17.8
CO2	WET	.10	.28	.11	.10	.20	.42	.26	.40

As ppm	GFAA	190	170	220	55	280	250	180	220
Ba	ICP	1,100	1,800	990	56,000	1,100	1,300	3,200	1,100
Cd	GFAA	< .10	2.0	< .10	.28	1.6	1.2	11	1.3
Ce	ICP	860	810	790	290	960	980	300	960
Co	ICP	500	3,000	440	1,500	740	2,500	2,200	2,700
Cr	GFAA	39	42	30	47	68	10	21	18
Cu	ICP	410	830	490	1,000	550	230	770	210
Mo	ICP	< 5	110	< 5	< 5	69	490	390	270
Ni	ICP	1,200	4,200	940	3,000	2,100	1,700	5,700	1,500
Pb	FAA	1,200	920	1,700	420	1,400	1,300	440	1,100
Sr	ICP	370	700	430	3,600	540	1,200	910	1,100
V	ICP	390	380	480	180	540	550	510	440
Y	ICP	89	87	91	78	78	190	94	140
Zn	FAA	490	600	580	560	610	470	880	420

Pd ppb	ICPMS/FA	--	--	--	--	--	--	--	--
Pt	ICPMS/FA	--	--	--	--	--	--	--	--
Rh	ICPMS/FA	--	--	--	--	--	--	--	--

		Little Joe Seamount				Ben Seamount
		D14-2D LU (0-5)	D14-2E LU (5-11)	D14-3B B (0-9)	D14-4 B (0-40)	D17-1 B (0-18)	D17-3A B (0-10)	D17-4 B (0-25)	D17-6A B (0-18)
Fe wt%	ICP	15.5	16.4	16.4	15.9	17.3	16.7	15.9	16.2
Mn	ICP	16.2	13.9	11.3	13.5	14.9	14.3	14.0	14.8
Fe/Mn	--	1.0	1.2	1.5	1.2	1.2	1.2	1.1	1.1
Si	ICP	6.64	8.79	9.23	6.31	5.00	5.89	5.38	4.44
Na	ICP	1.51	1.57	1.63	1.34	1.28	1.34	1.26	1.19
Al	ICP	1.21	1.45	1.71	.99	.76	1.08	.92	.65
K	FAA	.56	.57	.61	.46	.41	.46	.46	.38
Mg	ICP	.87	.78	.70	.71	.78	.77	.76	.72
Ca	ICP	1.61	1.70	1.59	1.61	1.66	1.67	1.54	1.63
Ti	ICP	.44	.38	.39	.48	.53	.48	.59	.41
P	ICP	.32	.37	.36	.34	.35	.36	.29	.34
H2O+	WET	6.1	6.4	6.4	9.1	7.0	7.2	9.4	8.8
H2O-	WET	17.6	16.3	15.6	23.4	22.3	21.6	24.5	25.2
CO2	WET	.39	.46	.40	.31	.52	.44	.31	.33

As ppm	GFAA	210	240	230	240	230	230	230	250
Ba	ICP	1,400	1,300	1,100	1,200	1,300	1,300	1,200	1,300
Cd	GFAA	4.1	1.8	1.3	1.5	1.6	1.5	1.4	1.4
Ce	ICP	870	860	900	970	1100	970	1100	930
Co	ICP	2,700	2,200	1,900	2,700	2,700	2,400	2,900	2,100
Cr	GFAA	17	24	19	7.5	11	8.5	8.5	4.3
Cu	ICP	410	330	200	210	350	470	390	410
Mo	ICP	350	440	260	350	440	400	310	450
Ni	ICP	3,900	1,700	1,100	1,600	1,800	1,800	1,900	1,800
Pb	FAA	1,000	1,100	1,100	1,100	1,100	1,100	1,000	1,100
Sr	ICP	1,100	1,200	1,000	1,100	1,200	1,200	1,100	1,200
V	ICP	480	550	450	510	500	510	470	590
Y	ICP	140	150	140	160	190	160	170	190
Zn	FAA	620	480	430	430	460	460	430	470

Pd ppb	ICPMS/FA	--	--	--	2.8	--	--	3.3	1.5
Pt	ICPMS/FA	--	--	--	32	--	--	35	28
Rh	ICPMS/FA	--	--	--	4.8	--	--	5.1	4.4

		Ben Seamount		Flint Seamount
		D17-6B B (0-10)	D17-22 B (0-25)	D21-1A B (0-15)	D23-2B B (0-18)	D23-2C B (0-20)	D23-3 B (0-18)
Fe wt%	ICP	16.1	15.5	14.4	16.1	16.1	15.7
Mn	ICP	16.7	15.4	22.2	13.9	12.8	15.1
Fe/Mn	--	1.0	1.0	.6	1.2	1.3	1.0
Si	ICP	4.72	4.21	2.29	6.22	8.65	5.61
Na	ICP	1.34	1.32	1.60	1.05	1.54	1.35
Al	ICP	1.02	.69	.44	1.52	1.84	.97
K	FAA	.50	.41	.46	.61	.64	.44
Mg	ICP	.88	.78	.96	.92	.85	.82
Ca	ICP	1.85	1.63	2.04	1.60	1.73	1.59
Ti	ICP	.84	.58	.78	.81	.61	.59
P	ICP	.32	.31	.41	.27	.34	.31
H2O+	WET	7.1	7.1	14.3	7.1	6.2	5.8
H2O-	WET	19.2	25.6	14.9	22.4	19.2	22.1
CO2	WET	.54	.61	.34	.40	.38	.40

As ppm	GFAA	210	220	290	160	190	210
Ba	ICP	1,200	1,200	1,200	1,400	1,300	1,400
Cd	GFAA	1.9	1.5	4.2	2.0	1.8	2.0
Ce	ICP	1,600	1,100	1,700	1,400	1,100	1,100
Co	ICP	5,100	3,500	8,900	4,300	2,700	3,300
Cr	GFAA	8.5	9.0	11	13	14	6.5
Cu	ICP	350	360	280	480	440	560
Mo	ICP	290	410	540	210	270	360
Ni	ICP	2,500	2,400	3,800	2,200	1,900	2,500
Pb	FAA	1,300	1,100	1,800	1,100	1,000	1,200
Sr	ICP	1,100	1,200	1,400	980	990	1,100
V	ICP	430	460	570	330	390	450
Y	ICP	170	180	160	160	180	175
Zn	FAA	450	440	420	460	440	500

Pd ppb	ICPMS/FA	--	--	2.5	--	--	--
Pt	ICPMS/FA	--	--	120	--	--	--
Rh	ICPMS/FA	--	--	6.6	--	--	--