## Sheet1
Table 12. Hygroscopic water-free chemical composition (data in Table 11 normalized to 0% H2O-). / [Thickness of intervals measured in millimeters; L, crust layer; B, bulk crust; LU, underside crust layer; BN, bulk nodule; BS, side bulk crust; B, underside bulk crust; MB, manganiferous breccia. --, no data; wt%, weight percent; ppm, parts per million; ppb, parts per billion. D13-2C was analyzed by Leco induction furnace for total sulfur, which is 1.75 weight percent.]
	Rodriguez Seamount					San Marcos Seamount
	D3-4A / B(0-10)	D3-5A / B(0-10)	D3-7A / B(0-4)	D4-1A / B(0-3)	D4-3A / B(0-4)	D5-1A / B(0-25)	D5-1B / L(0-15)	D5-1C / L(15-21)	D5-2A / B(0-10)	D5-3A / B(0-16)	D5-3E / BS
Fe wt%	19.8	19.0	22.4	26.5	24.4	20.1	19.5	19.4	18.3	16.5	17.5
Mn	7.08	6.40	11.5	15.2	14.4	18.3	16.8	21.2	14.5	12.0	21.9
Fe/Mn	2.8	3.0	2.0	1.7	1.7	1.1	1.2	.9	1.3	1.4	.8
Si	18.1	18.3	12.4	6.19	8.41	7.97	9.74	5.84	12.1	15.6	5.91
Na	1.92	2.02	1.72	1.65	1.62	1.78	1.82	1.66	1.86	2.14	2.04
Al	3.07	3.48	2.15	1.00	1.37	1.66	2.00	1.27	2.52	2.89	1.29
K	.97	1.04	.20	.42	.51	.68	.77	.57	.85	.96	.66
Mg	.80	1.12	.78	.97	.89	1.01	.96	1.06	.95	.87	1.14
Ca	1.40	1.53	1.67	1.97	1.90	2.07	2.03	2.20	1.93	1.81	2.18
Ti	.36	.49	.34	.55	.38	.64	.51	.65	.51	.42	.97
P	.47	.44	.66	.89	.85	.36	.35	.36	.33	.30	.36
H2O+	6.74	6.62	8.25	9.16	8.41	9.96	8.70	10.8	5.17	9.03	8.47
H2O-	11.0	10.9	13.9	19.2	18.0	24.7	23.0	24.7	18.8	16.9	25.6
CO2	.23	.21	.38	.43	.49	.61	1.69	.60	.38	.34	.43

As ppm	270	247	407	582	537	279	273	292	246	205	255
Ba	876	741	1,069	1,200	1,220	1,461	1,299	1,594	1,232	1,203	1,210
Cd	.79	.67	1.5	1.2	2.3	2.1	2.0	2.5	1.3	1.1	2.7
Ce	1,124	1,089	1,510	1,856	1,829	1,235	1,052	1,195	924	890	1,747
Co	1,573	1,571	2,439	5,569	3,659	1,859	1,429	2,125	1,355	1,324	5,511
Cr	135	180	96	42	49	11	12	9.3	17	22	13
Cu	47	45	65	48	48	611	649	823	628	505	538
Mo	135	91	302	458	427	425	403	571	333	217	296
Ni	449	460	720	804	890	2,390	1,948	3,187	1,601	1,444	4,167
Pb	1,461	1,347	2,091	2,847	2,683	1,036	935	1,009	899	782	1,237
Sr	831	763	1,161	1,609	1,585	1,328	1,234	1,461	1,182	1,035	1,317
V	573	527	790	990	1024	584	584	637	542	457	538
Y	112	104	163	210	207	212	195	252	172	144	188
Zn	348	325	418	433	488	558	519	611	493	457	565

Pd ppb	--	--	--	--	--	4.6	4.2	6.0	--	--	--
Pt	--	--	--	--	--	72	57	69	--	--	--
Rh	--	--	--	--	--	6.9	6.2	6.8	--	--	--

	San Marcos Seamount					Adam Seamount
	D5-6 B(0-15)	D5-16A BS (0-6)	D5-17A B(0-12)	D6-1A B(0-15)	D6-1B B(0-10)	D6-2 B(0-15)	D6-10 B(0-30)	D6-34A / L(0-6)	D6-34B / L(6-18)	D6-37 / B(0-15)	D7-2C / B(0-10)
Fe wt%	17.4	17.2	15.7	10.3	19.0	17.2	13.8	17.7	20.9	18.5	14.0
Mn	12.1	19.9	11.1	4.35	16.0	17.6	19.0	18.2	21.4	13.1	13.1
Fe/Mn	1.4	.9	1.4	2.4	1.2	1.0	.7	1.0	1.0	1.4	1.1
Si	14.3	7.28	15.8	25.0	10.4	9.95	10.4	9.79	6.35	13.8	14.6
Na	2.11	1.54	2.12	2.66	1.80	1.83	1.86	1.87	1.65	2.09	2.13
Al	2.80	1.63	3.20	4.89	1.92	1.91	2.42	1.88	1.19	2.43	3.48
K	.93	.69	1.03	1.48	.79	1.05	1.06	.77	.58	.84	1.26
Mg	.86	1.06	1.09	.75	1.00	1.72	1.79	1.14	1.09	.83	1.21
Ca	1.81	2.12	1.43	1.37	1.70	1.83	1.91	1.78	2.12	1.82	1.64
Ti	.42	.91	.50	.26	.52	.36	.57	.51	.65	.47	.40
P	.32	.34	.23	.15	.36	.27	.22	.32	.42	.36	.25
H2O+	7.78	10.9	6.35	5.00	9.19	8.68	10.4	11.0	8.88	10.5	7.41
H2O-	16.5	24.5	16.5	8.00	17.3	13.6	10.7	19.3	21.2	15.5	10.9
CO2	.31	.50	.13	.12	.31	.75	.27	.53	.36	.34	.31

As ppm	228	252	117	98	242	185	146	235	292	249	168
Ba	1,174	1,219	2,036	1,196	1,814	1,852	5,599	1,611	2,157	1,302	1,235
Cd	.93	2.5	.87	.38	3.8	9.6	8.3	5.2	3.6	1.2	2.3
Ce	886	1,722	850	413	1,064	347	649	929	1,193	1,030	763
Co	1,317	4,768	1,437	761	3,265	1,968	2,352	2,850	4,315	2,249	1,122
Cr	19	16	22	44	17	61	50	12	10	21	24
Cu	479	503	1317	228	617	984	1,064	768	444	284	1,347
Mo	240	291	17	46	314	289	325	297	495	308	180
Ni	1,317	3,576	2,156	848	3,386	7,292	6,271	4,957	2,665	1,302	3,255
Pb	862	1,245	778	391	1,209	463	728	1,202	1,777	1,302	572
Sr	1,054	1,272	994	565	1,330	752	1,120	1,115	1,523	1,160	831
V	491	517	347	217	593	509	414	520	660	533	382
Y	144	185	115	56.5	157	88	102	149	203	166	118
Zn	455	530	563	261	689	1007	840	768	647	497	539

Pd ppb	--	--	--	--	--	--	4.1	3.1	9.3	--	--
Pt	--	--	--	--	--	--	81	89	88	--	--
Rh	--	--	--	--	--	--	5.8	6.6	5.5	--	--

	Adam Seamount
	D7-5 / B(0-15)	D7-8 / B(0-24)	D8-1A / B(0-18)	D8-2A / B(0-65)	D8-2B / L(0-12)	D8-2C / L(12-37)	D8-2D / L(37-65)	D8-3A / B(0-36)	D8-3B / L(0-5)	D8-3C / L(5-17)	D8-3D / L(17-36)
Fe wt%	8.4	19.8	17.7	22.2	17.6	19.6	24.8	22.9	20.6	23.9	22.8
Mn	22.8	17.4	10.8	13.4	11.7	16.8	11.1	10.5	10.8	13.8	8.37
Fe/Mn	.4	1.1	1.6	1.7	1.5	1.2	2.2	2.2	1.9	1.7	2.7
Si	11.0	9.59	14.8	10.6	14.5	9.60	10.6	12.0	13.1	8.95	12.8
Na	2.02	1.87	1.98	1.72	2.04	1.63	1.73	1.80	1.90	1.56	1.78
Al	3.11	2.16	2.97	2.29	2.91	1.96	2.50	2.72	2.50	1.80	3.26
K	1.19	.82	.91	.74	.92	.73	.74	.95	.83	.61	.85
Mg	1.58	1.08	.99	1.10	.98	1.34	.98	1.32	1.00	1.34	1.46
Ca	1.38	1.98	1.52	1.60	1.68	1.55	1.53	1.30	1.54	1.23	1.85
Ti	.28	.69	.51	.55	.45	.63	.47	.71	.60	.79	.60
P	.16	.30	.28	.32	.31	.31	.31	.29	.33	.32	.26
H2O+	8.96	11.7	7.07	11.4	10.1	11.9	8.28	8.29	7.95	9.35	11.2
H2O-	8.50	14.5	22.2	21.9	10.9	21.9	21.5	22.8	22.0	25.1	8.00
CO2	.15	.41	.27	.18	.26	.21	.26	.22	.28	.25	.23

As ppm	96	246	193	243	213	192	242	194	256	200	185
Ba	2,514	1,404	1,542	2,689	1,459	5,250	2,548	2,073	1,410	3,071	2,283
Cd	10	2.1	1.0	1.9	1.6	2.8	1.7	1.2	1.1	1.3	.98
Ce	372	1,287	1,015	935	965	1,101	675	1,010	1,282	1,308	652
Co	536	1,637	1,799	1,793	1,571	2,561	1,172	2,202	2,051	2,804	1,304
Cr	30	14	21	14	17	11	17	26	18	13	44
Cu	3,825	889	913	1,793	1,089	2,689	1,783	1,140	821	1,869	1,196
Mo	295	304	129	243	202	218	242	62	128	67	57
Ni	6,885	2,573	2,057	2,049	1,796	3,457	1,529	2,461	1,538	2,937	1,957
Pb	415	924	913	960	898	948	739	984	1,128	1,202	707
Sr	612	1,170	1,028	1,216	1,066	1,408	1,159	933	1,077	1,255	848
V	350	491	411	551	471	512	599	440	462	507	457
Y	72.1	175	125	166	135	173	153	117	141	154	107
Zn	1,005	526	540	743	494	794	866	648	513	828	717

Pd ppb	--	2.9	--	4.1	1.9	8.3	4.1	6.1	2.6	3.6	3.5
Pt	--	89	--	72	52	124	82	38	63	115	108
Rh	--	7.0	--	6.7	3.1	7.3	5.5	3.0	5.9	8.1	6.5

	Adam Seamount
	D8-5 / BN(0-25)	D9-9A / B(0-35)	D9-14A / B(0-7)	D9-14B / L(0-30)	D9-14C / L(0-20)	D9-16A / B(0-55)	D9-16B / L(0-10)	D9-16C / L(10-55)	D9-21A / B(0-50)	D9-21B / L(0-4)	D9-21C / L(4-29)
Fe wt%	17.8	16.6	21.3	21.0	18.2	14.6	15.5	15.3	19.6	20.2	20.8
Mn	11.5	24.4	19.7	19.7	22.0	25.6	23.8	25.2	23.1	24.2	23.6
Fe/Mn	1.5	.7	1.1	1.1	.8	.6	.7	.6	.8	.8	.9
Si	14.2	5.80	6.31	6.85	7.84	6.39	6.87	5.05	4.96	3.69	3.73
Na	1.96	1.79	1.61	1.67	1.74	1.72	1.87	1.66	1.64	1.50	1.58
Al	2.88	1.16	1.07	1.09	1.07	1.24	1.44	1.14	.67	.37	.43
K	.96	.75	.63	.66	.92	.86	.78	.79	.63	.45	.49
Mg	1.48	1.40	1.22	1.17	1.36	1.45	1.36	1.50	1.11	1.01	1.03
Ca	1.21	1.81	1.70	1.72	1.44	1.71	1.79	1.77	2.06	2.44	2.40
Ti	.55	.39	.48	.47	.15	.33	.42	.41	.42	.57	.57
P	.22	.33	.40	.38	.29	.29	.33	.30	.41	.47	.48
H2O+	12.1	10.3	10.6	12.0	10.9	11.3	9.54	9.06	11.1	11.7	14.0
H2O-	9.00	15.5	20.7	18.2	19.6	17.1	21.4	22.7	23.4	21.4	24.9
CO2	.20	.36	.35	.37	.29	.29	.31	.29	.42	.47	.44

As ppm	132	237	277	281	211	205	229	220	313	344	346
Ba	2,308	2,367	3,026	2,689	2,488	4,825	2,545	6,598	2,219	2,036	1,997
Cd	1.4	9.6	6.4	7.1	15	13	9.9	12	7.6	2.7	3.2
Ce	912	757	971	941	323	651	814	724	836	1,170	1,132
Co	2,527	3,195	3,531	3,423	2,488	2,774	3,181	2,975	3,394	4,326	3,862
Cr	24	17	11	10	15	15	13	14	7.2	7.0	3.7
Cu	2,088	959	757	636	634	1,206	992	1,552	509	560	360
Mo	5	473	441	403	361	483	420	505	666	916	826
Ni	4,286	8,166	4,161	4,034	5,597	8,565	7,761	9,056	4,569	3,181	3,196
Pb	1,000	1,053	1,387	1,345	373	796	1,069	1,048	1,240	1,781	1,731
Sr	945	1,183	1,387	1,345	945	1,206	1,196	1,423	1,436	1,781	1,731
V	374	604	706	672	585	567	560	582	796	891	866
Y	86.8	142	151	147	102	121	127	142	196	254	253
Zn	703	1,006	883	905	1,144	1,098	980	1,035	875	763	679

Pd ppb	4.1	--	3.8	3.9	5.8	5.1	4.5	6.9	4.8	4.5	4.3
Pt	87	--	81	78	36	107	79	93	57	65	28
Rh	5.8	--	3.9	5.3	2.9	6.2	6.2	7.0	3.9	6.5	5.3

	Adam Seamount					Hoss Seamount
	D9-21D / L(29-54)	D9-23 / BN(0-55)	D9-29 / B(0-55)	D9-31 / B(0-4)	D9-34A / B(0-40)	D9-41 / B(0-40)	D10-3 / B(0-40)	D10-4A / B(0-20)	D10-6 / B(0-40)	D10-7A / B(0-25)	D10-7B / L(0-3)
Fe wt%	17.9	16.7	16.5	23.4	21.0	21.1	15.4	15.1	23.6	20.8	12.2
Mn	23.0	19.0	22.0	14.2	17.5	21.7	15.0	12.3	10.3	15.6	6.10
Fe/Mn	.8	.9	.7	1.7	1.2	1.0	1.0	1.2	2.3	1.3	2.0
Si	6.47	7.69	7.22	9.33	8.16	5.28	12.5	14.2	11.6	11.7	22.0
Na	1.82	1.66	1.72	1.73	1.77	1.65	1.62	1.76	1.68	1.93	2.55
Al	1.09	1.54	1.12	1.40	1.37	.65	2.08	2.80	1.87	1.42	4.32
K	.79	.77	.85	.58	.70	.49	1.21	1.25	.72	.62	1.24
Mg	1.27	1.40	1.47	.86	1.09	.95	1.98	1.65	1.03	.92	.67
Ca	1.75	1.40	1.72	1.85	1.76	2.34	1.00	1.90	1.18	1.77	1.69
Ti	.25	.43	.39	.50	.45	.56	.21	.44	.62	.55	.29
P	.32	.29	.31	.50	.41	.49	.18	.40	.34	.37	.23
H2O+	9.57	12.9	11.0	11.2	11.4	11.1	9.43	8.65	10.2	10.3	7.10
H2O-	22.7	18.1	16.9	18.5	13.0	24.3	8.80	13.3	19.8	24.2	9.80
CO2	.26	.26	.36	.48	.41	.67	.19	.42	.25	.38	.40

As ppm	259	195	229	344	299	357	92	97	212	251	144
Ba	2,199	3,663	5,535	1,472	2,299	1,717	24,232	9,458	2,618	2,507	1,042
Cd	13	5.5	7.1	0.98	3.5	1.7	3.7	1.6	.62	1.6	.42
Ce	427	806	686	1,215	931	1,189	296	554	1,160	1,121	610
Co	2,717	3,053	2,768	2,454	2,989	3,699	2,412	2,537	3,242	3,430	998
Cr	10	20	19	22	21	11	26	57	55	32	36
Cu	712	916	1,119	196	483	291	1,425	1,269	661	620	177
Mo	453	269	493	319	402	740	82	54	6.2	356	60
Ni	6,986	6,227	7,581	1,043	3,103	2,510	5,044	3,576	2,120	1,715	510
Pb	556	1,087	975	1,718	1,379	1,849	461	692	1,496	1,583	665
Sr	1,009	1,123	1,324	1,350	1,379	1,717	1,864	1,153	1,172	1,451	754
V	634	476	590	736	690	819	329	358	574	620	322
Y	123	103	144	196	172	251	54	84	137	172	85
Zn	1,190	806	915	601	724	621	833	669	661	646	299

Pd ppb	4.9	--	--	--	--	--	--	--	--	--	--
Pt	40	--	--	--	--	--	--	--	--	--	--
Rh	4.5	--	--	--	--	--	--	--	--	--	--

	Hoss Seamount					Little Joe Seamount
	D10-7C / L(3-25)	D11-4A / L(0-8)	D11-4B / L(8-27)	D11-4C / L(27-33)	D11-4D / B(0-36)	D11-6 / B(0-50)	D11-7 / B(0-45)	D11-11A / B(0-70)	D13-1A / B(0-12)	D13-1B / MB	D13-1C / BU(0-4)
Fe wt%	22.2	15.2	20.9	25.5	21.5	18.5	17.7	20.3	15.7	30.8	19.2
Mn	17.7	8.53	20.1	16.8	18.1	16.2	14.4	18.7	4.71	3.61	13.8
Fe/Mn	1.3	1.8	1.0	1.5	1.2	1.2	1.2	1.1	3.3	8.5	1.4
Si	6.20	19.2	5.92	5.35	8.19	9.78	11.9	6.86	21.1	11.8	10.5
Na	1.64	2.48	1.68	1.48	1.70	1.83	1.97	1.74	2.25	1.64	1.81
Al	.92	3.62	.88	1.02	1.29	1.98	2.37	1.29	4.00	2.28	2.43
K	.51	1.14	.55	.46	.60	.76	.84	.61	1.11	.72	.97
Mg	1.04	.74	.96	1.00	.95	.98	.91	.95	.73	1.24	1.53
Ca	1.81	1.65	2.16	1.82	2.04	1.89	1.95	2.14	1.45	.89	1.31
Ti	.71	.43	.63	.65	.61	.54	.54	.66	.42	1.04	.66
P	.42	.27	.43	.41	.39	.35	.35	.41	.25	.40	.30
H2O+	11.5	8.64	12.6	12.8	11.2	9.39	10.7	10.6	6.36	8.33	10.2
H2O-	25.8	14.4	24.0	19.6	23.1	23.3	22.7	24.2	15.1	31.6	20.9
CO2	.39	.27	.59	.41	.33	.35	.38	.41	.22	.15	.35

As ppm	296	199	329	311	312	235	233	317	177	278	215
Ba	3,369	1,121	2,237	2,488	2,211	6,780	2,458	1,715	1,166	1,608	2,276
Cd	1.6	.41	2.0	1.3	1.8	1.7	1.6	1.7	.29	.15	2.5
Ce	1,348	841	1,237	1,007	1,092	952	1,022	1,240	754	1,257	1,024
Co	4,717	1,636	3,553	2,363	2,861	2,216	2,458	3,562	860	731	3,793
Cr	10	28	11	16	10	21	22	9.2	42	57	53
Cu	849	234	553	808	533	1,434	776	369	259	599	1,049
Mo	445	152	697	634	585	456	427	554	19	7.3	139
Ni	2,291	759	2,895	2,861	2,471	3,259	2,070	2,507	671	1,754	5,310
Pb	1,887	911	1,711	1,617	1,430	1,147	1,242	1,451	1,154	1,754	1,163
Sr	1,752	900	1,711	1,617	1,560	1,565	1,294	1,451	695	541	885
V	701	386	789	858	741	626	582	686	365	570	480
Y	202	117	243	211	208	196	194	224	81	130	110
Zn	741	362	671	920	702	743	569	594	365	716	759

Pd ppb	--	--	--	--	2.9	--	--	3.3	--	--	--
Pt	--	--	--	--	43	--	--	46	--	--	--
Rh	--	--	--	--	7.0	--	--	7.3	--	--	--

	Little Joe Seamount					Ben
	D13-2A / B(0-12)	D13-2C / BU(0-10)	D13-3A / B(0-27)	D14-1A / B(0-40)	D14-1C / BU(0-15)	D14-2C / B(0-6)	D14-2D / LU(0-5)	D14-2E / LU(5-11)	D14-3B / B(0-9)	D14-4 / B(0-40)	D17-1 / B(0-18)
Fe wt%	33.7	13.8	29.4	20.7	19.3	20.0	18.8	19.6	19.4	20.8	22.3
Mn	3.15	5.86	6.42	18.2	23.0	15.1	19.7	16.6	13.4	17.6	19.2
Fe/Mn	11	2.4	4.6	1.1	.8	1.3	1.0	1.2	1.5	1.2	1.2
Si	10.6	15.8	11.1	7.95	6.84	10.6	8.01	10.5	11.7	8.22	6.44
Na	1.54	1.70	1.85	1.78	1.75	1.91	1.83	1.88	1.93	1.75	1.65
Al	2.13	2.97	2.25	1.31	.94	1.80	1.47	1.73	2.03	1.29	.98
K	.54	1.61	.62	.58	.90	.67	.68	.68	.72	.60	.53
Mg	.94	2.05	1.11	.94	1.50	.90	1.06	.93	.83	.93	1.00
Ca	.75	.69	1.09	2.15	1.52	1.97	1.95	2.03	1.88	2.10	2.14
Ti	.81	.48	.76	.55	.22	.58	.53	.45	.46	.63	.68
P	.41	.14	.44	.47	.27	.44	.39	.44	.43	.44	.45
H2O+	12.0	7.50	8.37	8.56	6.96	9.00	7.40	7.65	7.58	11.9	9.01
H2O-	17.7	14.7	12.8	18.2	15.2	17.8	17.6	16.3	15.6	23.4	22.3
CO2	.13	.12	.23	.51	.31	.49	.47	.55	.47	.41	.67

As ppm	267	64	321	306	212	268	255	287	273	313	296
Ba	1,203	65,651	1,261	1,589	3,774	1,338	1,699	1,553	1,303	1,567	1,673
Cd	.12	.33	1.8	1.4	13	1.6	5.0	2.1	1.6	2.0	2.1
Ce	960	340	1,101	1,198	354	1,168	1,056	1,027	1,066	1,266	1,416
Co	535	1,758	849	3,056	2,594	3,285	3,277	2,628	2,251	3,525	3,475
Cr	37	55	78	12	25	22	21	29	23	9.8	14
Cu	595	1,172	631	281	908	255	498	394	237	274	450
Mo	6.1	5.9	79	599	460	328	425	526	308	457	566
Ni	1,142	3,517	2,408	2,078	6,722	1,825	4,733	2,031	1,303	2,089	2,317
Pb	2,066	492	1,606	1,589	519	1,338	1,214	1,314	1,303	1,436	1,416
Sr	522	4,220	619	1,467	1,073	1,338	1,335	1,434	1,185	1,436	1,544
V	583	211	619	672	601	535	583	657	533	666	644
Y	111	91	89	232	111	170	170	179	166	209	245
Zn	705	657	700	575	1,038	511	752	573	509	561	592

Pd ppb	--	--	--	--	--	--	--	--	--	3.7	--
Pt	--	--	--	--	--	--	--	--	--	42	--
Rh	--	--	--	--	--	--	--	--	--	6.3	--

	Ben Seamount					Flint Seamount
	D17-3A / B(0-10)	D17-4 / B(0-25)	D17-6A / B(0-18)	D17-6B / B(0-10)	D17-22 / B(0-25)	D21-1A / B(0-15)	D23-2B / B(0-18)	D23-2C / B(0-20)	D23-3 / B(0-18)
Fe wt%	21.3	21.1	21.7	19.9	20.8	16.9	20.7	19.9	20.2
Mn	18.2	18.5	19.8	20.7	20.7	26.1	17.9	15.8	19.4
Fe/Mn	1.2	1.1	1.1	1.0	1.0	0.6	1.2	1.3	1.0
Si	7.53	7.15	5.88	5.82	5.65	2.70	7.99	10.6	7.19
Na	1.71	1.67	1.59	1.66	1.77	1.88	1.35	1.91	1.73
Al	1.38	1.22	.87	1.26	.93	.52	1.96	2.28	1.25
K	.59	.61	.51	.62	.55	.54	.79	.79	.57
Mg	.98	1.01	.96	1.09	1.05	1.13	1.19	1.05	1.05
Ca	2.13	2.04	2.18	2.29	2.19	2.40	2.06	2.14	2.04
Ti	.61	.78	.55	1.04	.78	.92	1.04	.76	.76
P	.46	.38	.46	.40	.42	.48	.35	.42	.40
H2O+	9.18	12.5	11.8	8.79	9.54	16.8	9.15	7.67	7.45
H2O-	21.6	24.5	25.2	19.2	25.6	14.9	22.4	19.2	22.1
CO2	.56	.41	.44	.67	.82	.40	.52	.47	.51

As ppm	293	305	334	260	296	341	206	235	270
Ba	1,658	1,589	1,738	1,485	1,613	1,410	1,804	1,609	1,797
Cd	1.9	1.9	1.9	2.3	2.0	4.9	2.6	2.2	2.6
Ce	1,237	1,457	1,243	1,980	1,478	1,998	1,804	1,361	1,412
Co	3,061	3,841	2,807	6,312	4,704	10,458	5,541	3,342	4,236
Cr	11	11	5.8	11	12	13	17	17	8.3
Cu	599	517	548	433	484	329	619	545	719
Mo	510	411	602	359	551	635	271	334	462
Ni	2,296	2,517	2,406	3,094	3,226	4,465	2,835	2,351	3,209
Pb	1,403	1,325	1,471	1,609	1,478	2,115	1,418	1,238	1,540
Sr	1,531	1,457	1,604	1,361	1,613	1,645	1,263	1,225	1,412
V	651	623	789	532	618	670	425	483	578
Y	204	225	254	210	242	188	206	223	225
Zn	587	570	628	557	591	494	593	545	642

Pd ppb	--	4.4	2.0	--	--	2.9	--	--	--
Pt	--	46	37	--	--	141	--	--	--
Rh	--	6.8	5.9	--	--	7.8	--	--	--