## table_13
Table 13. Rare-earth element concentration (in ppm) of Fe-Mn crust and nodule samples from six seamounts, normalized to 0% H2O-. / [Rare earth element concentrations determined by inductively couple plasma mass spectrometry / (ICPMS); -- means not analyzed. Ce anomaly calculated from chondrite-normalized values: / Ce* =2Ce/(La+Pr). Thickness of crust intervals measured in millimeters; L, crust layer; B, bulk / crust; BN, bulk nodule; ∑REE, sum of the rare-earth elements.]
	San Marcos Seamount				Adam Seamount
	D5-1A	D5-1B	D5-1C	D6-10	D7-8	D8-2A	D8-3A	D8-3B
	B(0-25)	L(0-15)	L(15-21)	B(0-30)	B(0-24)	BN(0-65)	B(0-36)	L(0-5)
La	393	366	465	168	340	379	352	344
Ce	1,199	1,136	1,250	686	1,228	1,046	1,083	1,385
Pr	105	99.9	127	36.5	92.0	91.7	86.1	88.1
Nd	409	397	513	150	361	366	338	351
Sm	96.1	94.7	119	33.8	87.0	82.1	76.0	80.6
Eu	23.2	22.7	28.7	8.42	20.8	19.5	17.9	18.7
Gd	85.4	86.1	111	33.9	79.5	79.6	67.6	73.3
Tb	13.8	14.2	18.1	5.49	13.1	13.1	10.6	11.6
Dy	80.3	82.2	105	34.2	74.9	74.8	57.9	64.6
Ho	13.7	14.4	18.6	6.65	13.2	13.8	9.65	10.9
Er	36.5	38.4	50.2	18.5	35.1	36.9	25.5	28.6
Tm	5.50	5.73	7.40	2.91	5.26	5.44	3.76	4.15
Yb	34.0	34.8	45.6	18.6	33.3	34.7	23.2	26.5
Lu	4.40	4.51	5.72	2.61	4.30	4.53	3.16	3.50
∑REE	2,499	2,398	2,863	1,206	2,388	2,247	2,155	2,490
Ce*	1.40	1.41	1.22	2.03	1.64	1.32	1.46	1.88

	Adam Seamount
	D8-3C	D8-3D	D8-5	D9-16A	D9-16B	D9-16C	D9-21A
	L(5-17)	L(17-36)	BN (0-25)	B(0-55)	L(0-10)	L(10-55)	B(0-50)
La	497	260	237	197	235	250	286
Ce	1,455	564	813	729	926	819	880
Pr	118	62.4	56.3	39.7	49.0	47.0	55.2
Nd	467	249	218	164	200	191	227
Sm	105	55.5	48.6	36.1	44.0	41.8	47.8
Eu	24.2	13.0	10.8	8.69	10.4	9.91	11.6
Gd	97.1	50.5	41.4	36.8	44.1	42.7	50.1
Tb	15.4	7.89	6.29	6.02	6.95	6.78	8.15
Dy	82.9	43.5	32.7	36.8	42.1	41.8	50.3
Ho	13.6	7.48	5.60	7.64	8.12	8.46	10.4
Er	34.4	19.2	14.4	21.6	21.6	24.5	29.4
Tm	5.05	2.85	2.04	3.32	3.27	3.69	4.48
Yb	31.4	18.5	13.5	21.7	21.1	23.9	27.9
Lu	4.22	2.49	1.85	3.03	3.00	3.34	3.92
∑REE	2,951	1,356	1,502	1,311	1,615	1,514	1,692
Ce*	1.41	1.04	1.65	1.89	1.99	1.71	1.59

	Hoss Seamount		Little Joe	Ben Seamount		Flint
	D11-4D	D11-11A	D14-4	D17-4	D17-6A	D21-1A
	B(0-36)	B(0-70)	B(0-40)	B(0-25)	B(0-18)	B(0-15)
La	378	409	389	437	472	259
Ce	1,143	1,240	1,358	1,536	1,337	1,622
Pr	79.2	--	84.2	102	109	47.2
Nd	321	369	341	404	440	186
Sm	68.5	--	73.6	89.7	97.7	38.7
Eu	16.1	20.0	17.8	21.6	23.4	9.14
Gd	68.7	--	72.3	85.2	93.7	39.5
Tb	11.1	--	11.7	13.6	15.1	6.43
Dy	66.7	--	68.1	77.9	87.3	40.2
Ho	13.0	16.0	13.3	14.6	17.0	8.54
Er	35.0	--	36.3	39.1	44.7	24.3
Tm	5.33	--	5.30	5.77	6.60	3.78
Yb	32.9	44.0	34.2	36.8	42.2	24.6
Lu	4.56	--	4.71	4.94	5.71	3.47
∑REE	2,244	2,098	2,509	2,868	2,791	2,312
Ce*	1.52	--	1.74	1.70	1.37	3.31

## _table_14
Table 14. Statistics for all crust and nodule data from Tables 12 and 13. / [Std. Dev., Standard deviation; wt%, weight percent ppb, parts per billion; ppm, parts per million]
	Count	Mean	Std. Dev.	Median	Minimum	Maximum
Fe wt%	86	19.5	3.90	19.6	8.42	33.7
Mn	86	16.0	5.57	16.8	3.15	26.1
Fe/Mn	86	1.6	1.4	1.2	.4	11
Si	86	10.0	4.28	9.60	2.70	25.0
Na	86	1.81	.22	1.77	1.35	2.66
Al	86	1.90	.92	1.80	.37	4.89
K	86	.78	.23	.74	.42	1.61
Mg	86	1.12	.27	1.05	.67	2.05
Ca	86	1.78	.37	1.81	.69	2.44
Ti	86	.55	.19	.54	.15	1.04
P	86	.37	.12	.36	.14	.89
H2O+	86	9.65	2.02	9.41	5.00	16.8
H2O-	86	18.8	5.09	19.2	8.00	31.6
CO2	86	.39	.20	.36	.12	1.69

As ppm	86	252	81.7	250	64.5	582
Ba	86	3,199	7,356	1,728	741	65,651
Cd	86	3.2	3.4	1.9	.12	15
Ce	86	1,056	379	1,060	296	1,998
Co	86	2,797	1,474	2,673	535	10,458
Cr	86	26	27	17	3.7	180
Cu	86	769	589	619	45	3,825
Mo	86	339	207	330	5.5	916
Ni	86	3,148	2,024	2,513	449	9,056
Pb	86	1,225	475	1,225	373	2,847
Sr	86	1,269	447	1,259	522	4,220
V	86	575	153	580	211	1,024
Y	86	161	52.1	164	54	254
Zn	86	666	196	644	261	1,190

Pd ppb	32	4.4	1.6	4.1	1.9	9.3
Pt	32	72	28	72	28	141
Rh	32	5.9	1.4	6.2	2.9	8.1

La ppm	21	339	94.0	352	168	497
Ce	21	1,116	291	1,143	564	1,622
Pr	20	78.8	27.6	85.2	36.5	127
Nd	21	317	107	341	150	513
Sm	20	70.8	25.9	74.8	33.8	119
Eu	21	17.0	6.08	17.9	8.42	28.7
Gd	20	66.9	23.0	70.5	33.9	111
Tb	20	10.8	3.77	11.3	5.49	18.1
Dy	20	62.2	21.0	65.7	32.7	105
Ho	21	11.6	3.64	13.0	5.60	18.6
Er	20	30.7	9.42	31.9	14.4	50.2
Tm	20	4.58	1.38	4.76	2.04	7.40
Yb	21	29.7	8.79	31.4	13.5	45.6
Lu	20	3.90	1.04	4.07	1.85	5.72

## _table_15
Table 15. Statistics for 60 bulk crusts and nodules from Tables 12 and 13. / [Std. Dev., Standard deviation; wt%, weight percent ppb, parts per billion; ppm, parts per million]
	Count	Mean	Std. Dev.	Median	Minimum	Maximum
Fe wt.%	60	19.4	3.96	19.7	8.42	33.7
Mn	60	15.9	5.39	16.6	3.15	26.1
Fe/Mn	60	1.5	1.4	1.2	.4	11
Si	60	10.2	4.20	9.75	2.70	25.0
Na	60	1.82	.20	1.78	1.35	2.66
Al	60	1.94	.89	1.89	.52	4.89
K	60	.79	.25	.73	.42	1.61
Mg	60	1.12	.29	1.04	.73	2.05
Ca	60	1.79	.37	1.87	.69	2.40
Ti	60	.56	.19	.54	.21	1.04
P	60	.38	.13	.37	.14	.89
H2O+	60	9.38	2.01	9.19	5.00	16.8
H2O-	60	18.3	4.80	18.4	8.00	25.6
CO2	60	.38	.15	.38	.12	.82

As ppm	60	254	91	250	65	582
Ba	60	3,549	8,768	1,666	741	65,651
Cd	60	3.0	3.0	1.9	.12	13
Ce	60	1,091	408	1,085	296	1,998
Co	60	2,891	1,623	2,771	535	10,458
Cr	60	30	30	21	5.8	180
Cu	60	702	570	574	45	3,825
Mo	60	331	188	329	5.9	740
Ni	60	3,017	1,949	2,489	449	8,565
Pb	60	1,254	500	1,268	391	2,847
Sr	60	1,281	491	1,283	522	4,220
V	60	571	156	580	211	1,024
Y	60	162	53	169	54	254
Zn	60	634	178	593	261	1,098

Pd ppb	15	4.1	1.3	4.1	2.0	7.2
Pt	15	69	30	72	37	141
Rh	15	6.0	1.4	6.3	3.0	7.8

La ppm	13	343	91.1	378	168	472
Ce	13	1,161	281	1,199	686	1,622
Pr	12	77.3	26.0	85.2	36.5	109
Nd	13	314	98.2	341	150	440
Sm	12	68.9	23.8	74.8	33.8	97.7
Eu	13	16.8	5.52	17.9	8.42	23.4
Gd	12	66.0	20.8	70.5	33.9	93.7
Tb	12	10.7	3.36	11.4	5.49	15.1
Dy	12	62.4	18.2	67.4	34.2	87.3
Ho	13	12.1	3.23	13.2	6.65	17.0
Er	12	31.9	7.92	35.0	18.5	44.7
Tm	12	4.79	1.12	5.28	2.91	6.60
Yb	13	31.4	7.75	33.3	18.6	44.0
Lu	12	4.11	.89	4.35	2.61	5.71

## _table_16
Table 16. Statistics for crust layer data from Tables 12 and 13. / [Std. Dev., Standard deviation; wt%, weight percent ppb, parts per billion; ppm, parts per million]
	Count	Mean	Std. Dev.	Median	Minimum	Maximum
Fe wt%	22	19.6	3.28	19.6	12.2	25.5
Mn	22	17.1	5.69	17.2	6.10	25.2
Fe/Mn	22	1.3	.6	1.2	.6	2.7
Si	22	9.28	4.72	8.48	3.69	22.0
Na	22	1.80	.27	1.76	1.48	2.55
Al	22	1.80	1.03	1.60	.37	4.32
K	22	.72	.20	.73	.45	1.24
Mg	22	1.09	.21	1.03	.67	1.50
Ca	22	1.85	.29	1.80	1.23	2.44
Ti	22	.54	.13	.55	.25	.79
P	22	.35	.07	.33	.23	.48
H2O+	22	9.99	1.91	9.56	7.10	14.0
H2O-	22	19.9	5.08	21.5	8.00	25.8
CO2	22	.43	.31	.37	.21	1.69

As ppm	22	255	54	256	144	346
Ba	22	2,344	1,320	2,096	1,042	6,598
Cd	22	3.4	3.5	2.1	.41	13
Ce	22	1,012	272	1,042	427	1,455
Co	22	2,655	1,072	2,673	998	4,717
Cr	22	16	9.6	13	3.7	44
Cu	22	901	607	788	177	2,689
Mo	22	397	244	422	57	916
Ni	22	3,283	2,197	2,878	510	9,056
Pb	22	1,184	403	1,098	556	1,887
Sr	22	1,309	303	1,295	754	1,781
V	22	602	151	583	322	891
Y	22	171	50.1	162	85	254
Zn	22	715	213	729	299	1,190

Pd ppb	15	4.8	2.1	4.3	1.9	9.3
Pt	15	77	27	79	28	124
Rh	15	6.1	1.2	6.2	3.1	8.1

La ppm	7	345	105	344	235	497
Ce	7	1,076	322	1,136	564	1,455
Pr	7	84.5	32.5	88.1	47.0	127
Nd	7	338	129	351	191	513
Sm	7	77.3	30.8	80.6	41.8	119
Eu	7	18.2	7.33	18.7	9.91	28.7
Gd	7	72.1	27.2	73.3	42.7	111
Tb	7	11.5	4.49	11.6	6.78	18.1
Dy	7	66.1	25.1	64.6	41.8	105
Ho	7	11.7	4.09	10.9	7.48	18.6
Er	7	31.0	10.9	28.6	19.2	50.2
Tm	7	4.59	1.59	4.15	2.85	7.40
Yb	7	28.8	9.29	26.5	18.5	45.6
Lu	7	3.83	1.08	3.50	2.49	5.72

## Table_17
Table 17. Statistics for nodule data from Adam Seamount from Table 12. / [Std. Dev., Standard deviation; wt%, weight percent; ppb, parts per billion; ppm, parts per million]
	Count	Mean	Std. Dev.	Median	Minimum	Maximum
Fe wt%	7	19.4	2.79	18.2	16.7	24.8
Mn	7	16.0	4.52	16.8	11.1	22.0
Fe/Mn	7	1.3	.5	1.2	.8	2.2
Si	7	10.2	3.10	9.60	6.85	14.5
Na	7	1.78	.16	1.73	1.63	2.04
Al	7	1.99	.79	1.96	1.07	2.91
K	7	.81	.12	.77	.66	.96
Mg	7	1.25	.21	1.34	.98	1.48
Ca	7	1.51	.18	1.53	1.21	1.72
Ti	7	.45	.15	.47	.15	.63
P	7	.30	.05	.31	.22	.38
H2O+	7	11.2	1.57	11.9	8.28	12.9
H2O-	7	17.0	5.08	18.2	9.00	21.9
CO2	7	.26	.06	.26	.20	.37

As ppm	7	210	46	211	132	281
Ba	7	2,915	1,216	2,548	1,459	5,250
Cd	7	5.0	4.9	2.8	1.4	15
Ce	7	804	252	813	323	1,101
Co	7	2,399	787	2,527	1,172	3,423
Cr	7	16	4.8	17	10	24
Cu	7	1,405	794	1,089	634	2,689
Mo	7	243	128	242	5.0	403
Ni	7	3,847	1,765	4,034	1,529	6,227
Pb	7	913	302	948	373	1,345
Sr	7	1,142	181	1,123	945	1,408
V	7	527	99	512	374	672
Y	7	128	32	135	87	173
Zn	7	816	198	806	494	1,144

Pd ppb	6	4.7	2.2	4.1	1.9	8.3
Pt	6	76	31	80	36	124
Rh	6	5.0	1.7	5.4	2.9	7.3