## Table_18
Table 18. Statistics for Fe-Mn crust data from Rodriguez Seamount from Table 12. / [Std. Dev., Standard deviation; wt%, weight percent; ppb, parts per billion; ppm, parts per million]
	Count	Mean	Std. Dev.	Median	Minimum	Maximum
Fe wt%	5	22.4	3.14	22.4	19.0	26.5
Mn	5	10.9	4.07	11.5	6.40	15.2
Fe/Mn­	5	2.6	.6	2.2	2.1	3.4
Si	5	12.7	5.50	12.43	6.19	18.3
Na	5	1.79	.18	1.72	1.62	2.02
Al	5	2.21	1.06	2.15	1.00	3.48
K	5	.73	.27	.70	.42	1.04
Mg	5	.91	.14	.89	.78	1.12
Ca	5	1.69	.24	1.67	1.40	1.97
Ti	5	.42	.09	.38	.34	.55
P	5	.66	.21	.66	.44	.89
H2O+	5	17.3	5.36	16.1	12.2	23.8
H2O-	5	7.84	1.11	8.25	6.62	9.16
CO2	5	.35	.12	.38	.21	.49

As ppm	5	408	151	407	247	582
Ba	5	1,021	208	1,069	741	1,220
Cd	5	1.3	.63	1.2	.67	2.3
Ce	5	1,482	369	1,510	1,089	1,856
Co	5	2,962	1,690	2,439	1,571	5,569
Cr	5	100	58	96	42	180
Cu	5	51	8.2	48	45	65
Mo	5	282	166	302	91	458
Ni	5	665	201	720	449	890
Pb	5	2,086	684	2,091	1,347	2,847
Sr	5	1,190	401	1,161	763	1,609
V	5	781	229	790	527	1,024
Y	5	159	50	163	104	210
Zn	5	403	66	418	325	488

## Table_19
Table 19. Statistics for Fe-Mn crust data from San Marcos Seamount, from Tables 12 and 13. / [Std. Dev., Standard deviation; wt%, weight percent; ppb, parts per billion; ppm, parts per million]
	Count	Mean	Std. Dev.	Median	Minimum	Maximum
Fe wt%	13	17.0	2.63	17.4	10.3	20.1
Mn	13	15.4	4.85	16.0	4.35	21.9
Fe/Mn	13	1.5	.4	1.5	.8	2.6
Si	13	12.0	5.09	10.4	5.91	25.0
Na	13	1.97	.28	1.86	1.54	2.66
Al	13	2.38	.96	2.42	1.29	4.89
K	13	.90	.23	.85	.65	1.48
Mg	13	1.09	.32	1.01	.75	1.79
Ca	13	1.85	.24	1.83	1.37	2.18
Ti	13	.55	.20	.51	.26	.97
P	13	.31	.07	.33	.15	.39
H2O+	13	21.9	7.85	20.3	8.70	34.4
H2O-	13	8.54	1.96	9.03	5.00	10.9
CO2	13	.38	.17	.34	.12	.75

As ppm	13	213	60	242	98	279
Ba	13	1,790	1,191	1,302	1,174	5,599
Cd	13	3.0	2.9	2.1	.38	9.6
Ce	13	992	416	924	347	1747
Co	13	2,461	1,459	1,968	761	5,511
Cr	13	25	16	19	11	61
Cu	13	639	308	552	228	1,317
Mo	13	271	122	296	17	429
Ni	13	3,014	1,978	2,390	848	7,292
Pb	13	963	346	899	391	1,585
Sr	13	1,115	241	1,160	565	1,387
V	13	489	110	517	217	613
Y	13	147	45	157	57	212
Zn	13	585	188	558	261	1,007

Pd ppb	3	5.3	1.6	4.6	4.1	7.2
Pt	3	80	8.2	81	72	88
Rh	3	6.2	.62	5.8	5.8	6.9

La ppm	2	281	159	281	168	393
Ce	2	943	363	943	686	1,199
Pr	2	70.8	48.5	71	36.5	105
Nd	2	280	183	280	150	409
Sm	2	65.0	44.1	65.0	33.8	96.0
Eu	2	15.8	10.48	15.8	8.42	23.2
Gd	2	59.7	36.4	59.7	33.9	85.0
Tb	2	9.6	5.89	9.6	5.49	13.8
Dy	2	57.2	32.7	57.2	34.2	80.0
Ho	2	10.2	4.97	10.2	6.65	13.7
Er	2	27.5	12.8	27.5	18.5	36.5
Tm	2	4.20	1.83	4.20	2.91	5.50
Yb	2	26.3	10.9	26.3	18.6	34.0
Lu	2	3.50	1.26	3.50	2.61	4.40

## Table_20
Table 20. Statistics for Fe-Mn crust data from Adam Seamount, from Tables 12 and 13. / [Std. Dev., Standard deviation; wt%, weight percent; ppb, parts per billion; ppm, parts per million]
	Count	Mean	Std. Dev.	Median	Minimum	Maximum
Fe wt%	14	18.5	4.18	19.7	8.42	23.4
Mn	14	18.3	5.16	18.6	10.5	25.6
Fe/Mn	14	1.1	.5	1.1	.4	2.2
Si	14	9.01	3.28	8.74	4.96	14.80
Na	14	1.80	0.15	1.75	1.60	2.13
Al	14	1.82	0.95	1.38	0.60	3.48
K	14	.81	.22	.78	.49	1.26
Mg	14	1.20	.22	1.16	.86	1.58
Ca	14	1.74	.27	1.72	1.30	2.34
Ti	14	.48	.12	.46	.28	.71
P	14	.34	.09	.32	.16	.50
H2O+	14	10.2	1.58	11.0	7.07	11.7
H2O-	14	17.9	4.95	17.8	8.50	24.3
CO2	14	.35	.13	.35	.15	.67

As ppm	14	243	71	240	96	357
Ba	14	2,494	1,260	2,259	1,235	5,535
Cd	14	4.9	4.0	2.9	.98	13
Ce	14	919	241	951	372	1,228
Co	14	2,421	947	2,611	536	3,699
Cr	14	18	6.3	18	7.2	30
Cu	14	1,102	894	936	196	3,825
Mo	14	374	193	361	62	740
Ni	14	4,213	2,532	3,179	1,043	8,565
Pb	14	1,083	400	980	415	1,849
Sr	14	1,198	279	1,211	612	1,717
V	14	581	153	578	350	819
Y	14	153	44	148	72	251
Zn	14	766	196	733	526	1,098

Pd ppb	6	4.5	1.1	4.5	2.9	6.1
Pt	6	74	24	76	38	107
Rh	6	5.1	1.7	5.0	3.0	7.0

La ppm	5	311	72.3	340	197	379
Ce	5	993	193	1,046	729	1,228
Pr	5	73.0	24.0	86.1	39.7	92.0
Nd	5	291	90.9	338	164	366
Sm	5	65.8	22.5	76.0	36.1	87.0
Eu	5	15.7	5.27	17.9	8.69	20.8
Gd	5	62.7	18.9	67.6	36.8	79.6
Tb	5	10.2	3.10	10.6	6.02	13.1
Dy	5	58.9	16.4	57.9	36.8	74.9
Ho	5	10.9	2.57	10.4	7.64	13.8
Er	5	29.7	6.40	29.4	21.6	36.9
Tm	5	4.45	.92	4.48	3.32	5.44
Yb	5	28.2	5.83	27.9	21.7	34.7
Lu	5	3.79	.67	3.92	3.03	4.53

## Table_21
Table 21. Statistics for Fe-Mn crust data from Hoss Seamount, from Tables 12 and 13. / [Std. Dev., Standard deviation; wt%, weight percent; ppb, parts per billion; ppm, parts per million; --, no data]
	Count	Mean	Std. Dev.	Median	Minimum	Maximum
Fe wt%	8	19.1	2.98	19.4	15.1	23.6
Mn	8	15.1	2.78	15.3	10.3	18.7
Fe/Mn	8	1.3	.4	1.2	1.0	2.3
Si	8	10.8	2.40	11.7	6.86	14.2
Na	8	1.78	.12	1.75	1.62	1.97
Al	8	1.89	.54	1.93	1.29	2.80
K	8	.83	.26	.74	.60	1.25
Mg	8	1.17	.41	.96	.91	1.98
Ca	8	1.73	.42	1.90	1.00	2.14
Ti	8	.52	.14	.55	.21	.66
P	8	.35	.08	.36	.18	.41
H2O+	8	10.1	.84	10.3	8.65	11.2
H2O-	8	19.9	5.77	22.9	8.80	24.2
CO2	8	.34	.08	.36	.19	.42

As ppm	8	218	85	234	92	317
Ba	8	6,497	7,671	2,563	1,715	24,232
Cd	8	1.8	.87	1.6	.62	3.7
Ce	8	936	334	1,072	296	1,240
Co	8	2,840	513	2,699	2,216	3,562
Cr	8	29	18	24	9.2	57
Cu	8	886	425	719	369	1,434
Mo	8	315	234	392	6.2	585
Ni	8	2,845	1,082	2,489	1,715	5,044
Pb	8	1,188	407	1,336	461	1,583
Sr	8	1,439	235	1451	1,153	1,864
V	8	564	147	601	329	741
Y	8	159	62	183	54	224
Zn	8	677	84	665	569	833

Pd ppb	2	3.1	.31	3.1	2.9	3.3
Pt	2	45	2.3	45	43	46
Rh	2	7.1	.17	7.1	7.0	7.3

La ppm	2	394	21.6	394	378	409
Ce	2	1,192	68.6	1,192	1,143	1,240
Pr	1	79.2	--	79.2	79.2	79.2
Nd	2	345	33.8	345	321	369
Sm	1	68.5	--	68.5	68.5	68.5
Eu	2	18.1	2.74	18.1	16.1	20.0
Gd	1	68.7	--	68.7	68.7	68.7
Tb	1	11.1	--	11.1	11.1	11.1
Dy	1	66.7	--	66.7	66.7	66.7
Ho	2	14.5	2.13	14.5	13.0	16.0
Er	1	35.0	--	35.0	35.0	35.0
Tm	1	5.33	--	5.33	5.33	5.33
Yb	2	38.4	7.85	38.4	32.9	44.0
Lu	1	4.56	--	4.56	4.56	4.56

## Table_22
Table 22. Statistics for Fe-Mn crust data from Little Joe Seamount, from Table 12. / [Std. Dev., Standard deviation; wt%, weight percent; ppb, parts per billion; ppm, parts per million]
	N	Mean	Std. Dev.	Median	Minimum	Maximum
Fe wt%	10	21.1	5.97	19.4	13.8	33.7
Mn	10	12.3	6.84	13.6	3.15	23.0
Fe/Mn	10	2.8	3.0	1.4	.8	11
Si	10	11.4	4.22	10.5	6.84	21.1
Na	10	1.82	.18	1.80	1.54	2.25
Al	10	2.10	.90	2.08	.94	4.00
K	10	.83	.33	.70	.54	1.61
Mg	10	1.15	.41	.95	.73	2.05
Ca	10	1.49	.54	1.48	.69	2.15
Ti	10	.55	.17	.54	.22	.81
P	10	.36	.11	.42	.14	.47
H2O+	10	8.75	1.98	8.21	6.36	12.0
H2O-	10	17.1	3.16	16.4	12.8	23.4
CO2	10	.33	.15	.33	.12	.51

As ppm	10	242	78	268	65	321
Ba	10	8,131	20,225	1,546	1,166	65,651
Cd	10	2.6	3.8	1.7	.10	13
Ce	10	924	341	1,045	340	1,358
Co	10	2,229	1,180	2,423	535	3,793
Cr	10	36	22	31	9.8	78
Cu	10	579	354	487	237	1,172
Mo	10	250	225	224	5.9	599
Ni	10	2,807	1,912	2,249	671	6,722
Pb	10	1,262	480	1,297	492	2,066
Sr	10	1,347	1,066	1,129	522	4,220
V	10	532	145	587	211	672
Y	10	137	54	111	81	232
Zn	10	648	178	633	365	1,038