## Table_23
Table 23. Statistics for 6 Fe-Mn bulk crusts, Ben Seamount, from Tables 12 and 13. / [Std. Dev., Standard deviation; wt%, weight percent; ppb, parts per billion; ppm, parts per million]
	Count	Mean	Std. Dev.	Median	Minimum	Maximum
Fe wt%	6	21.2	.79	21.2	19.9	22.3
Mn	6	19.5	1.05	19.5	18.2	20.7
Fe/Mn	6	1.1	.1	1.1	1.0	1.2
Si	6	6.41	.78	6.16	5.65	7.53
Na	6	1.67	.06	1.66	1.59	1.77
Al	6	1.11	.21	1.10	.87	1.38
K	6	.57	.05	.57	.51	.62
Mg	6	1.02	.05	1.01	.96	1.09
Ca	6	2.16	.08	2.16	2.04	2.29
Ti	6	.74	.17	.73	.55	1.04
P	6	.43	.03	.43	.38	.46
H2O+	6	10.1	1.57	9.36	8.79	12.5
H2O-	6	23.1	2.48	23.4	19.2	25.6
CO2	6	.60	.16	.62	.41	.82

As ppm	6	297	24	296	260	334
Ba	6	1,626	86	1,636	1,485	1,738
Cd	6	2.0	.17	2.0	1.9	2.3
Ce	6	1,497	259	1,447	1,237	1,980
Co	6	4,033	1,299	3,658	2,807	6,312
Cr	6	11	2.8	11	5.8	14
Cu	6	505	63	500	433	599
Mo	6	500	95	531	359	602
Ni	6	2,643	410	2,461	2,296	3,226
Pb	6	1,450	96	1,443	1,325	1,609
Sr	6	1,518	96	1,538	1,361	1,613
V	6	643	83	633	532	789
Y	6	230	20	234	204	254
Zn	6	587	24	589	557	628

Pd ppb	2	3.2	1.7	3.2	2.0	4.4
Pt	2	42	6.3	42	37	46
Rh	2	6.3	.62	6.3	5.9	6.8

La ppm	2	455	24.6	455	437	472
Ce	2	1,437	141	1,437	1,337	1,536
Pr	2	106	5.31	106	102	109
Nd	2	422	25.4	422	404	440
Sm	2	93.7	5.70	93.7	89.7	97.7
Eu	2	22.5	1.28	22.5	21.6	23.4
Gd	2	89.4	6.05	89.4	85.2	93.7
Tb	2	14.4	1.04	14.4	13.6	15.1
Dy	2	82.6	6.66	82.6	77.9	87.3
Ho	2	15.8	1.70	15.8	14.6	17.0
Er	2	41.9	3.95	41.9	39.1	44.7
Tm	2	6.19	.59	6.19	5.77	6.60
Yb	2	39.5	3.84	39.5	36.8	42.2
Lu	2	5.32	.54	5.32	4.94	5.71

## Table_24
Table 24. Statistics for Fe-Mn crust data from Flint Seamount, from Table 12. / [Std. Dev., Standard deviation; wt%, weight percent; ppb, parts per billion; ppm, parts per million]
	Count	Mean	Std. Dev.	Median	Minimum	Maximum
Fe wt%	4	19.4	1.71	20.0	16.9	20.7
Mn	4	19.8	4.43	18.6	15.8	26.1
Fe/Mn	4	1.0	.3	1.1	.6	1.3
Si	4	7.13	3.30	7.59	2.70	10.6
Na	4	1.72	.26	1.81	1.35	1.91
Al	4	1.50	.78	1.60	.52	2.28
K	4	.67	.14	.68	.54	.79
Mg	4	1.10	.07	1.09	1.05	1.19
Ca	4	2.16	.16	2.10	2.00	2.40
Ti	4	.87	.14	.84	.76	1.04
P	4	.41	.06	.41	.35	.48
H2O+	4	10.3	4.42	8.41	7.45	16.8
H2O-	4	19.7	3.48	20.7	14.9	22.4
CO2	4	.48	.05	.49	.40	.52

As ppm	4	263	58	252	206	341
Ba	4	1,655	187	1,703	1,410	1,804
Cd	4	3.1	1.3	2.6	2.2	4.9
Ce	4	1,644	308	1,608	1,361	1,998
Co	4	5,894	3,174	4,889	3,342	10,458
Cr	4	14	4.2	15	8.3	17
Cu	4	553	165	582	329	719
Mo	4	425	161	398	271	635
Ni	4	3,215	904	3,022	2,351	4,465
Pb	4	1,578	379	1,479	1,238	2,115
Sr	4	1,386	190	1,337	1,225	1,645
V	4	539	108	530	425	670
Y	4	210	17	214	188	225
Zn	4	568	64	569	494	642

## Table_25
Table 25. Correlation matrix for bulk crusts; data from Tables 12 and 13. / [n=60, zero correlation at 99 and 95 percent confidence levels for major, minor elements, volatiles, and Ce1 are |0.329| and |0.254|; n=13 (|0.672|, |0.553|) for La, Ce2, Nd, Eu, Ho, Yb; n=12 (|0.696|, |0.575|) for Pr, Sm, Gd, Tb, Dy, Er, Tm, Lu, and n=15 (|0.631|, |0.512|) for PGEs]
	Thick	Depth	Latitude	Longitude	Fe	Mn	Fe/Mn	Si	Na	Al
Depth	0.158
Latitude	-.246	-.239
Long	.095	.092	-.180
Fe	-.036	-.244	-.022	-.220
Mn	.298	.075	-.278	.276	-.176
Fe/Mn	-.173	-.130	.059	-.333	.559	-.671
Si	-.259	.029	.310	-.121	-.345	-.836	.317
Na	-.139	.129	.231	.000	-.528	-.397	-.009	.714
Al	-.252	.181	.260	-.050	-.426	-.761	.283	.946	.711
K	-.118	.190	.102	-.028	-.715	-.442	-.013	.744	.535	.800
Mg	.122	.112	-.193	.000	-.401	.206	-.193	-.096	-.228	.009
Ca	.115	.000	-.113	.338	-.003	.677	-.580	-.587	-.175	-.569
Ti	.003	.251	-.326	.236	.392	.166	.120	-.428	-.345	-.320
P	-.204	-.616	.260	-.032	.631	.082	.079	-.383	-.385	-.476
H2O+	.340	-.072	-.335	.146	.245	.498	-.065	-.636	-.465	-.619
H2O-	.313	.247	-.174	.071	.400	.348	-.151	-.549	-.442	-.564
CO2	-.069	-.010	-.151	.103	.201	.529	-.381	-.592	-.364	-.605
As	-.090	-.528	.214	-.068	.670	.211	.033	-.515	-.393	-.600
Ba	.011	.017	-.103	-.162	-.261	-.198	.021	.172	-.137	.139
Cd	.203	-.085	-.146	.068	-.338	.646	-.356	-.403	-.160	-.325
Ce1	-.137	-.166	.002	.223	.492	.234	-.059	-.483	-.359	-.471
Co	-.002	-.243	-.287	.372	.121	.590	-.359	-.664	-.402	-.653
Cr	-.285	-.522	.451	-.174	.044	-.570	.348	.532	.192	.462
Cu	.225	.497	-.203	.067	-.465	.171	-.170	.030	.044	.223
Mo	.296	-.183	-.216	.129	.110	.807	-.491	-.778	-.376	-.804
Ni	.300	.106	-.275	.091	-.426	.639	-.384	-.418	-.200	-.299
Pb	-.167	-.563	.084	-.005	.726	.045	.252	-.413	-.417	-.503
Sr	.082	-.079	-.161	-.039	-.048	.172	-.250	-.268	-.388	-.344
V	.066	-.519	.149	-.069	.630	.365	-.050	-.629	-.495	-.733
Y	.154	-.010	-.179	.179	.405	.497	-.294	-.663	-.438	-.696
Zn	.375	.113	-.324	-.043	-.117	.527	-.186	-.458	-.386	-.385
Pd	.059	-.023	.439	-.019	-.050	-.134	.206	.281	-.001	.300
Pt	-.252	-.443	-.236	.731	-.653	.618	-.567	-.400	.466	-.176
Rh	.102	-.019	-.166	.262	-.228	.269	-.393	-.226	.351	-.182
La	-.060	.521	.023	-.454	.874	-.461	.498	.052	-.510	-.114
Ce2	-.461	-.005	-.509	.109	.455	.008	.104	-.385	.007	-.407
Pr	-.234	.761	.228	-.482	.838	-.585	.577	.264	-.353	.135
Nd	-.085	.723	.212	-.487	.841	-.573	.556	.233	-.388	.098
Sm	-.233	.805	.277	-.489	.804	-.590	.561	.299	-.319	.180
Eu	-.098	.776	.285	-.480	.788	-.575	.531	.270	-.321	.156
Gd	-.198	.755	.220	-.521	.824	-.555	.530	.246	-.403	.105
Tb	-.184	.758	.221	-.516	.815	-.544	.513	.242	-.396	.103
Dy	-.196	.723	.220	-.503	.797	-.489	.453	.186	-.423	.041
Ho	.057	.500	.069	-.450	.736	-.326	.294	-.021	-.521	-.173
Er	-0.169	0.523	0.058	-0.506	0.752	-0.298	0.287	-0.031	-0.568	-.203
Tm	-.189	.508	.061	-.471	.733	-.263	.249	-.062	-.566	-.231
Yb	.132	.378	.003	-.379	.647	-.209	.177	-.130	-.505	-.268
Lu	-.195	.377	-.053	-.479	.692	-.172	.176	-.161	-.619	-.342

	K	Mg	Ca	Ti	P	H2O+	H2O-	CO2	As	Ba	Cd
Mg	0.517
Ca	-.582	-.350
Ti	-.477	-.183	.378
P	-.693	-.466	.396	.151
H2O+	-.491	.044	.312	.326	.175
H2O-	-.647	-.334	.500	.554	.253	.323
CO2	-.549	-.172	.763	.365	.404	.178	.475
As	-.816	-.534	.463	.207	.933	.306	.386	.441
Ba	.512	.602	-.455	-.166	-.320	-.092	-.190	-.283	-.391
Cd	.069	.548	.050	-.319	-.235	.193	-.211	.031	-.162	-.033
Ce1	-.725	-.517	.589	.739	.676	.310	.541	.492	.703	-.375	-.365
Co	-.514	-.016	.588	.587	.398	.497	.393	.486	.420	-.107	.094
Cr	.343	.071	-.448	-.254	.137	-.365	-.516	-.319	-.032	.087	-.150
Cu	.442	.596	-.334	-.227	-.564	.005	-.229	-.350	-.581	.228	.426
Mo	-.664	-.189	.781	.115	.404	.477	.479	.625	.557	-.264	.332
Ni	.180	.746	-.006	-.160	-.409	.254	-.138	.041	-.348	.159	.887
Pb	-.779	-.529	.319	.383	.901	.323	.352	.327	.891	-.309	-.328
Sr	-.006	.298	.068	.078	.071	.178	.249	.139	.070	.795	-.106
V	-.839	-.423	.471	.080	.856	.408	.431	.442	.937	-.375	.030
Y	-.800	-.497	.796	.502	.555	.372	.751	.695	.662	-.290	-.221
Zn	.020	.665	-.148	-.230	-.320	.297	-.021	-.026	-.249	.152	.827
Pd	.328	.311	-.492	-.191	-.346	-.551	.033	-.166	-.439	.184	.237
Pt	.109	.371	.177	.101	-.046	.528	-.722	-.011	-.149	.253	.546
Rh	-.298	-.336	.637	.413	.214	.571	-.151	.304	.330	-.218	-.210
La	-.623	-.836	.150	.279	.501	-.109	.818	.356	.597	-.760	-.845
Ce2	-.713	-.706	.540	.798	.740	.590	.329	.443	.736	-.826	-.656
Pr	-.397	-.712	-.019	.261	.252	-.231	.699	.355	.367	-.695	-.843
Nd	-.432	-.730	.020	.244	.289	-.250	.725	.358	.404	-.694	-.842
Sm	-.343	-.675	-.038	.231	.192	-.264	.654	.362	.313	-.663	-.819
Eu	-.361	-.680	.007	.233	.213	-.283	.663	.390	.336	-.663	-.816
Gd	-.421	-.726	.013	.199	.262	-.214	.691	.348	.386	-.671	-.818
Tb	-.425	-.732	.024	.187	.261	-.199	.675	.349	.389	-.668	-.811
Dy	-.478	-.761	.093	.172	.307	-.162	.682	.394	.441	-.675	-.798
Ho	-.639	-.828	.280	.143	.484	-.069	.721	.414	.609	-.671	-.742
Er	-.667	-.845	.273	.113	.503	.017	.714	.424	.625	-.683	-.717
Tm	-.686	-.851	.311	.114	.516	.038	.702	.451	.645	-.684	-.705
Yb	-.687	-.828	.375	.141	.543	.010	.682	.434	.662	-.649	-.675
Lu	-.755	-.857	.382	.104	.607	.130	.698	.434	.712	-.666	-.654

	Ce1	Co	Cr	Cu	Mo	Ni	Pb	Sr	V	Y	Zn	Pd	Pt
Co	0.705
Cr	-.137	-.293
Cu	-.517	-.298	-.154
Mo	.361	.506	-.497	-.193
Ni	-.392	.155	-.230	.554	.233
Pb	.771	.506	.061	-.589	.361	-.446
Sr	.084	.305	-.216	-.066	.257	.042	.086
V	.549	.388	-.100	-.462	.685	-.161	.804	.101
Y	.729	.531	-.485	-.423	.764	-.252	.579	.306	.662
Zn	-.464	-.031	-.268	.595	.228	.869	-.340	.046	.008	-.204
Pd	-.382	-.175	.188	.238	-.425	.214	-.245	-.504	-.385	-.441	.303
Pt	.156	.564	.134	.128	.132	.580	.163	.021	-.217	-.384	.162	.071
Rh	.506	.286	-.181	-.208	.325	-.132	.260	.440	.047	.433	-.449	-.467	.297
La	.431	-.200	-.623	-.294	.028	-.872	.310	.363	.421	.793	-.617	-.334	-.674
Ce2	.965	.555	-.527	-.580	.225	-.618	.781	.599	.358	.688	-.861	-.477	-.027
Pr	.326	-.380	-.481	-.088	-.226	-.860	.053	.110	.152	.640	-.615	-.211	-.602
Nd	.315	-.377	-.506	-.134	-.164	-.862	.087	.152	.205	.668	-.607	-.250	-.638
Sm	.281	-.430	-.449	-.049	-.258	-.835	-.014	.059	.100	.605	-.596	-.207	-.579
Eu	.276	-.424	-.457	-.100	-.210	-.832	.010	.083	.126	.624	-.604	-.228	-.594
Gd	.292	-.408	-.506	-.079	-.178	-.847	.040	.146	.197	.670	-.577	-.272	-.609
Tb	.288	-.412	-.514	-.068	-.169	-.843	.035	.151	.199	.672	-.572	-.293	-.588
Dy	.299	-.390	-.547	-.114	-.093	-.836	.071	.219	.261	.722	-.569	-.342	-.577
Ho	.338	-.254	-.646	-.287	.161	-.782	.255	.424	.472	.840	-.536	-.493	-.593
Er	.363	-.251	-.676	-.248	.152	-.778	.241	.447	.493	.856	-.516	-.482	-.554
Tm	.369	-.235	-.685	-.268	.192	-.766	.258	.479	.518	.873	-.514	-.509	-.531
Yb	.362	-.160	-.668	-.354	.270	-.713	.327	.500	.530	.863	-.514	-.542	-.525
Lu	.411	-.143	-.713	-.340	.291	-.716	.352	.576	.607	.907	-.487	-.566	-.521

	Rh	La	Ce2	Pr	Nd	Sm	Eu	Gd	Tb	Dy	Ho	Er	Tm	Yb
La	.140
Ce2	.457	.626
Pr	.093	.950	.525
Nd	.124	.960	.522	.999
Sm	.100	.921	.481	.996	.993
Eu	.139	.920	.481	.994	.992	.999
Gd	.125	.952	.498	.993	.996	.992	.991
Tb	.149	.944	.492	.989	.992	.989	.988	.999
Dy	.192	.946	.500	.978	.983	.977	.977	.994	.996
Ho	.308	.943	.533	.918	.917	.906	.896	.950	.955	.972
Er	.260	.941	.553	.896	.911	.882	.883	.931	.937	.958	.998
Tm	.289	.929	.553	.882	.897	.869	.870	.919	.926	.951	.995	.998
Yb	.386	.888	.539	.865	.840	.851	.818	.905	.913	.938	.983	.996	.997
Lu	.299	.909	.585	.819	.839	.797	.798	.862	.868	.898	.975	.985	.986	.992

## Table_26
Table 26. Correlation matrix for crust layers; original data in Tables 12 and 13. / [n=22, zero correlation at 99 and 95 percent confidence levels for major, minor elements, volatiles, and Ce1 are |0.531| and |0.422|; n=7 (|0.859|, |0.753|) for REEs; and n=15 (|0.631|, |0.512|) for PGEs]
	Thick	Depth	Latitude	Longitude	Fe	Mn	Fe/Mn	Si	Na	Al
Depth	-0.004
Latitude	-.122	.341
Long	.157	.216	.336
Fe	.078	.295	-.020	.004
Mn	.285	-.583	.190	-.064	-.015
Fe/Mn	-.134	.597	-.231	.094	.300	-.912
Si	-.325	.353	-.158	.026	-.442	-.883	.662
Na	-.322	.039	-.121	-.003	-.716	-.623	.342	.899
Al	-.233	.456	-.100	.065	-.363	-.903	.744	.971	.823
K	-.093	.187	-.120	.064	-.688	-.660	.435	.905	.923	.898
Mg	.532	-.017	-.035	-.013	.159	.402	-.191	-.468	-.535	-.315
Ca	-.110	-.418	.307	-.064	-.001	.573	-.494	-.502	-.295	-.552
Ti	-.099	.307	.132	.128	.713	.064	.092	-.401	-.634	-.366
P	-.113	-.424	.010	-.232	.414	.615	-.516	-.712	-.606	-.810
H2O+	.210	-.085	-.004	.399	.398	.370	-.210	-.546	-.575	-.532
H2O-	.316	-.086	.280	.189	.338	.656	-.567	-.740	-.658	-.766
CO2	-.151	.161	.707	.052	-.010	.137	-.225	-.107	-.042	-.126
As	-.042	-.351	.174	-.037	.441	.631	-.498	-.748	-.617	-.821
Ba	.765	-.048	-.212	.069	.063	.360	-.251	-.395	-.456	-.313
Cd	.456	-.536	-.030	-.083	-.381	.673	-.645	-.433	-.158	-.402
Ce1	-.252	.173	.215	.013	.362	.221	-.244	-.362	-.442	-.434
Co	.102	-.605	-.159	-.061	.164	.737	-.655	-.726	-.562	-.813
Cr	-.232	.190	-.287	-.269	-.197	-.741	.717	.740	.612	.786
Cu	.504	.478	-.089	.081	.305	-.052	.156	-.120	-.387	.017
Mo	.076	-.547	.118	-.059	.163	.802	-.694	-.782	-.563	-.850
Ni	.443	-.513	-.032	-.088	-.280	.739	-.681	-.555	-.321	-.505
Pb	-.114	-.423	-.102	.022	.389	.475	-.393	-.596	-.542	-.693
Sr	.152	-.303	.037	-.040	.434	.682	-.563	-.812	-.752	-.868
V	.116	-.407	.016	-.020	.501	.688	-.494	-.838	-.744	-.877
Y	-.033	-.119	.333	.052	.453	.584	-.475	-.722	-.676	-.770
Zn	.518	-.328	-.174	-.035	.267	.606	-.389	-.679	-.618	-.589
Pd	.341	-.259	.160	.288	-.115	.492	-.428	-.511	-.523	-.429
Pt	.103	.237	-.156	-.039	.225	-.300	.317	.225	-.251	.346
Rh	.005	.115	.137	.084	.183	.079	.004	-.244	-.587	-.141
La	-.483	.689	.446	.415	.585	-.189	.066	-.044	-.574	-.173
Ce2	-.559	.439	.240	.219	.311	-.089	-.115	.021	-.195	-.266
Pr	-.583	.803	.598	.564	.582	-.246	.104	.048	-.413	-.079
Nd	-.583	.796	.609	.575	.566	-.228	.088	.030	-.413	-.095
Sm	-.585	.807	.648	.616	.546	-.222	.075	.036	-.378	-.091
Eu	-.578	.801	.685	.654	.515	-.193	.047	.011	-.368	-.110
Gd	-.566	.767	.654	.624	.505	-.162	.019	-.029	-.411	-.154
Tb	-.556	.763	.686	.658	.479	-.139	-.006	-.046	-.400	-.169
Dy	-.529	.723	.748	.724	.389	-.053	-.092	-.118	-.380	-.236
Ho	-.464	.640	.805	.788	.258	.081	-.217	-.239	-.382	-.344
Er	-.396	.584	.832	.820	.169	.160	-.289	-.307	-.379	-.404
Tm	-.380	.566	.845	.834	.146	.185	-.313	-.330	-.380	-.423
Yb	-.374	.552	.832	.822	.134	.197	-.321	-.343	-.388	-.436
Lu	-.346	.502	.812	.805	.099	.249	-.375	-.395	-.419	-.496

	K	Mg	Ca	Ti	P	H2O+	H2O-	CO2	As	Ba	Cd	Ce1
Mg	-0.248
Ca	-.493	-.197
Ti	-.659	.174	.062
P	-.834	-.156	.723	.416
H2O+	-.597	.214	.402	.456	.452
H2O-	-.678	.228	.163	.418	.502	.313
CO2	-.125	-.276	.395	.016	.233	-.056	.204
As	-.823	-.172	.752	.352	.935	.496	.582	.311
Ba	-.213	.687	-.238	.156	-.095	.215	.350	-.306	-.138
Cd	-.033	.583	.033	-.487	-.060	-.068	.279	-.133	.000	.431
Ce1	-.568	-.079	.155	.794	.552	.224	.571	.224	.463	.016	-.372
Co	-.703	.203	.473	.396	.749	.410	.575	-.097	.638	.266	.276	.494
Cr	.655	-.149	-.295	-.293	-.556	-.449	-.856	-.170	-.619	-.252	-.322	-.507
Cu	-.086	.634	-.570	.278	-.351	.128	.204	-.310	-.382	.712	.090	.041
Mo	-.736	-.057	.837	.129	.857	.521	.501	.250	.894	.057	.241	.259
Ni	-.185	.697	.041	-.267	.008	.077	.355	-.142	.038	.558	.947	-.199
Pb	-.754	-.130	.539	.609	.863	.503	.462	.074	.766	.051	-.186	.673
Sr	-.891	.042	.592	.560	.882	.583	.661	.149	.833	.300	-.006	.618
V	-.883	.009	.687	.343	.892	.633	.558	.172	.925	.096	.095	.327
Y	-.848	-.132	.726	.569	.860	.594	.616	.350	.886	.000	-.179	.625
Zn	-.448	.734	-.093	-.027	.107	.262	.453	-.268	.166	.584	.742	-.213
Pd	-.356	.282	.212	.137	.181	.043	.359	-.074	.105	.546	.259	.061
Pt	.121	.613	-.516	.476	-.518	-.122	-.149	-.291	-.682	.552	-.153	.078
Rh	-.319	.483	-.164	.573	-.119	.059	.381	.072	-.201	.443	-.082	.372
La	-.839	-.480	-.169	.837	.531	.015	.541	.193	.351	-.363	-.610	.806
Ce2	-.579	-.643	-.374	.586	.724	-.507	.772	.148	.475	-.365	-.411	1.000
Pr	-.773	-.641	.014	.785	.601	.044	.470	.333	.499	-.535	-.705	.770
Nd	-.783	-.643	.033	.777	.611	.055	.475	.330	.513	-.533	-.693	.767
Sm	-.762	-.680	.074	.745	.634	.039	.476	.382	.552	-.555	-.696	.759
Eu	-.765	-.691	.126	.715	.651	.057	.476	.407	.583	-.558	-.679	.739
Gd	-.800	-.660	.083	.730	.655	.047	.515	.366	.564	-.519	-.648	.764
Tb	-.797	-.675	.120	.701	.672	.046	.521	.401	.590	-.520	-.635	.752
Dy	-.804	-.696	.208	.625	.719	.052	.553	.444	.660	-.504	-.573	.726
Ho	-.818	-.686	.311	.519	.761	.067	.595	.472	.727	-.442	-.462	.679
Er	-.804	-.677	.375	.440	.771	.063	.614	.485	.767	-.384	-.387	.639
Tm	-.804	-.669	.394	.416	.774	.068	.618	.501	.771	-.372	-.365	.623
Yb	-.810	-.660	.391	.416	.772	.071	.624	.473	.773	-.356	-.351	.625
Lu	-.833	-.635	.355	.401	.789	.037	.678	.465	.761	-.309	-.300	.646

	Co	Cr	Cu	Mo	Ni	Pb	Sr	V	Y	Zn	Pd	Pt
Cr	-0.618
Cu	-.150	-.141
Mo	.661	-.607	-.349
Ni	.363	-.380	.208	.295
Pb	.829	-.496	-.281	.682	-.049
Sr	.783	-.675	-.025	.833	.142	.869
V	.660	-.611	-.185	.925	.173	.749	.882
Y	.587	-.658	-.155	.828	-.060	.755	.900	.851
Zn	.349	-.406	.433	.287	.789	.018	.250	.388	.043
Pd	.451	-.304	.208	.288	.271	.254	.487	.229	.305	.241
Pt	-.097	.398	.736	-.543	.025	-.137	-.162	-.506	-.324	.150	.347
Rh	.135	.041	.426	-.099	.146	.125	.212	-.076	.125	.160	.278	.698
La	-.083	-.418	.126	-.092	-.530	.427	.378	.199	.673	-.441	-.102	.003
Ce2	.164	-.659	-.023	-.081	-.380	.780	.382	.089	.494	-.421	-.268	-.294
Pr	-.272	-.371	-.107	-.045	-.653	.284	.310	.224	.756	-.625	-.150	-.178
Nd	-.265	-.380	-.116	-.023	-.641	.283	.325	.244	.770	-.620	-.131	-.187
Sm	-.298	-.387	-.166	.003	-.653	.260	.326	.263	.790	-.652	-.129	-.237
Eu	-.309	-.397	-.199	.047	-.640	.236	.346	.304	.818	-.657	-.095	-.266
Gd	-.244	-.431	-.146	.051	-.601	.292	.383	.313	.814	-.608	-.074	-.232
Tb	-.256	-.444	-.174	.085	-.592	.277	.399	.345	.835	-.615	-.051	-.261
Dy	-.243	-.494	-.231	.190	-.538	.264	.464	.436	.889	-.604	.030	-.328
Ho	-.195	-.560	-.270	.334	-.433	.257	.564	.560	.946	-.549	.162	-.385
Er	-.173	-.590	-.292	.423	-.364	.246	.625	.629	.973	-.518	.252	-.424
Tm	-.166	-.600	-.296	.447	-.343	.238	.639	.653	.978	-.502	.274	-.429
Yb	-.147	-.605	-.288	.456	-.327	.251	.652	.656	.980	-.490	.290	-.425
Lu	-.077	-.659	-.244	.478	-.272	.310	.699	.683	.974	-.434	.319	-.409

	Rh	La	Ce2	Pr	Nd	Sm	Eu	Gd	Tb	Dy	Ho	Er	Tm	Yb
La	0.554
Ce2	.260	.806
Pr	.355	.969	.770
Nd	.349	.967	.767	1.000
Sm	.305	.953	.759	.998	.998
Eu	.280	.940	.739	.993	.995	.999
Gd	.330	.959	.764	.995	.997	.998	.997
Tb	.310	.948	.752	.991	.993	.996	.998	.999
Dy	.262	.917	.726	.971	.975	.982	.989	.989	.994
Ho	.227	.867	.679	.925	.933	.943	.957	.957	.967	.989
Er	.195	.821	.639	.883	.893	.906	.924	.923	.936	.968	.994
Tm	.193	.808	.623	.870	.880	.894	.913	.913	.927	.962	.991	.999
Yb	.195	.805	.625	.865	.876	.888	.908	.909	.922	.958	.989	.999	.999
Lu	.236	.810	.646	.854	.865	.876	.894	.899	.913	.949	.984	.994	.996	.997

## _Table_27
Table 27. Correlation matrix for 7 nodules from Adam Seamount, original data in Table 12. / [zero correlation at 99 and 95 percent confidence levels are |0.859| and |0.753|, respectively; n=6 for PGEs (|0.903|, |0.813|)]
	Thick	Fe	Mn	Fe/Mn	Si	Na	Al	K	Mg	Ca	Ti	P
Fe	-0.118
Mn	.336	-.283
Fe/Mn	.000	.687	-.876
Si	-.539	-.152	-.866	.572
Na	-.579	-.315	-.646	.354	.890
Al	-.377	.044	-.965	.737	.951	.743
K	-.455	-.567	-.270	.003	.655	.780	.452
Mg	.399	-.584	.426	-.600	-.205	-.240	-.289	.227
Ca	-.277	.340	.124	.006	-.235	-.130	-.221	-.526	-.739
Ti	.085	.181	-.553	.385	.365	.012	.519	-.344	-.011	.019
P	.019	.382	.362	-.150	-.544	-.416	-.498	-.740	-.556	.925	-.026
H2O+	.505	-.697	.526	-.786	-.311	-.256	-.400	-.051	.801	-.295	.144	-.103
CO2	.064	.228	.529	-.293	-.606	-.269	-.661	-.445	-.343	.636	-.443	.796
As	-.008	.574	.312	.024	-.559	-.396	-.497	-.677	-.654	.839	-.227	.931
Ba	.424	.008	.349	-.324	-.454	-.757	-.325	-.535	.444	-.065	.420	.076
Cd	.025	-.208	.862	-.679	-.664	-.359	-.826	.082	.288	.016	-.867	.167
Ce	.033	-.031	-.330	.096	.250	.034	.334	-.394	-.130	.362	.876	.289
Co	.497	-.423	.725	-.804	-.605	-.465	-.689	-.307	.656	-.067	-.015	.213
Cr	.183	-.369	-.484	.257	.579	.572	.566	.664	.324	-.792	.019	-.836
Cu	-.148	.210	-.535	.441	.431	-.012	.556	-.027	.172	-.316	.755	-.422
Mo	.147	.228	.745	-.440	-.830	-.595	-.840	-.549	-.270	.647	-.537	.807
Ni	.589	-.608	.763	-.829	-.560	-.393	-.658	.083	.825	-.472	-.413	-.215
Pb	.403	-.029	-.069	-.075	-.073	-.107	.002	-.525	.030	.250	.652	.382
Sr	.171	.403	.170	-.053	-.425	-.624	-.277	-.880	-.198	.608	.562	.701
V	-.019	.622	.479	-.065	-.709	-.571	-.662	-.662	-.445	.671	-.343	.819
Y	-.220	.618	-.114	-.235	-.152	-.378	-.005	-.690	-.564	.727	.461	.659
Zn	.179	.237	.727	-.370	-.771	-.656	-.795	-.220	.298	-.115	-.627	.127
Pd	.424	.193	.390	-.235	-.487	-.781	-.374	-.357	.470	-.209	.140	-.080
Pt	.574	.349	-.266	.263	-.001	-.439	.203	-.548	.194	-.081	.875	-.010
Rh	.088	.371	-.731	.659	.456	.077	.661	-.351	-.415	.213	.869	.075

	H2O+	CO2	As	Ba	Cd	Ce	Co	Cr	Cu	Mo	Ni	Pb
CO2	-0.012
As	-.345	.858
Ba	.439	-.302	-.115
Cd	.187	.516	.267	-.035
Ce	.275	-.170	-.009	.368	-.715
Co	.897	.377	.039	.379	.407	.146
Cr	.070	-.536	-.735	-.398	-.307	-.224	-.206
Cu	-.067	-.802	-.519	.525	-.645	.460	-.289	.104
Mo	-.036	.836	.847	.084	.681	-.259	.314	-.751	-.667
Ni	.783	.113	-.261	.284	.634	-.358	.772	.158	-.367	.210
Pb	.494	.245	.172	.171	-.465	.767	.526	-.092	.029	-.046	.003
Sr	.131	.232	.507	.660	-.231	.678	.278	-.770	.282	.375	-.222	.552
V	-.305	.814	.931	.025	.476	-.212	.121	-.783	-.445	.887	-.102	-.015
Y	-.361	.126	.558	.427	-.310	.539	-.226	-.779	.363	.315	-.623	.195
Zn	.032	.398	.305	.207	.828	-.707	.321	-.338	-.319	.608	.511	-.432
Pd	.207	-.326	-.132	.910	.205	-.026	.199	-.391	.550	.115	.317	-.252
Pt	.218	-.437	-.169	.781	-.599	.671	.114	-.175	.851	-.329	-.244	.481
Rh	-.269	-.436	-.053	.296	-.924	.774	-.432	.017	.690	-.430	-.825	.447

	Sr	V	Y	Zn	Pd	Pt
V	0.472
Y	.853	.507
Zn	-.023	.606	-.103
Pd	.431	.144	.370	.515
Pt	.689	-.138	.577	-.206	.580
Rh	.508	-.257	.642	-.707	.032	.716