## Sheet1
Table 11. Chemical composition of Fe-Mn crusts and nodules . [--, not analyzed; ICP, inductively coupled plasma; ICPMS, ICP/mass spectrometry; ICPMS/FA, ICPMS/fire assay; XRF, x-ray fluorescence spectrometry; NAA, neutron activation analysis; AA, atomic absorption; FAA, flame AA; WET, wet chemistry; LECO, induction furnace; GFAA/FA, graphite furnace AA/Fire assay; wt%, weight percent; ppb, parts per billion; ppm, parts per million. Intervals measured in millimeters from the outer surface of crusts and nodules; L, crust layer; B, bulk crust; LU, underside of crust layer; BN, bulk nodule; BS, side of bulk crust; BU, underside bulk crust; MB, manganiferous breccia. 1D13-2C was analyzed by LECO for total sulfur, which is 1.49 weight percent; gold was analyzed by GFAA/FA for samples showing Pd, Pt, and Rh and is <20 ppb for all samples]
|  | Rodriguez Seamount |  |  |  |  | San Marcos Seamount
|  | D3-4A B (0-10) | D3-5A B (0-10) | D3-7A B (0-4) | D4-1A B (0-3) | D4-3A B (0-4) | D5-1A B (0-25) | D5-1B L (0-15) | D5-1C L (15-21)
Fe wt% | ICP | 17.6 | 16.9 | 19.3 | 21.4 | 20.0 | 15.1 | 15.0 | 14.6
Mn | ICP | 6.30 | 5.70 | 9.90 | 12.3 | 11.8 | 13.8 | 12.9 | 16.0
Fe/Mn | -- | 2.8 | 3.0 | 1.9 | 1.7 | 1.7 | 1.1 | 1.2 | .9
Si | ICP | 16.1 | 16.3 | 10.7 | 5.00 | 6.92 | 6.03 | 7.48 | 4.39
Na | ICP | 1.71 | 1.80 | 1.48 | 1.33 | 1.33 | 1.34 | 1.40 | 1.25
Al | ICP | 2.73 | 3.10 | 1.85 | .81 | 1.12 | 1.25 | 1.54 | .96
K | FAA | .86 | .93 | .60 | .34 | .42 | .51 | .59 | .43
Mg | ICP | .71 | 1.00 | .67 | .78 | .73 | .76 | .74 | .80
Ca | ICP | 1.25 | 1.36 | 1.44 | 1.59 | 1.56 | 1.56 | 1.56 | 1.66
Ti | ICP | .32 | .44 | .29 | .44 | .31 | .48 | .39 | .49
P | ICP | .42 | .39 | .57 | .72 | .70 | .27 | .27 | .27
H2O+ | WET | 6.0 | 5.9 | 7.1 | 7.4 | 6.9 | 7.5 | 6.7 | 8.1
H2O- | WET | 11.0 | 10.9 | 13.9 | 19.2 | 18.0 | 24.7 | 23.0 | 24.7
CO2 | WET | .20 | .19 | .33 | .35 | .40 | .46 | 1.3 | .45
As ppm | GFAA | 240 | 220 | 350 | 470 | 440 | 210 | 210 | 220
Ba | ICP | 780 | 660 | 920 | 970 | 1,000 | 1,100 | 1,000 | 1,200
Cd | GFAA | .70 | .60 | 1.3 | .95 | 1.9 | 1.6 | 1.6 | 1.9
Ce | ICP | 1,000 | 970 | 1,300 | 1,500 | 1,500 | 930 | 810 | 900
Co | GFAA | 1,400 | 1,400 | 2,100 | 4,500 | 3,000 | 1,400 | 1,100 | 1,600
Cr | GFAA | 120 | 160 | 83 | 34 | 40 | 8.5 | 9.5 | 7.0
Cu | ICP | 42 | 40 | 56 | 39 | 39 | 460 | 500 | 620
Mo | ICP | 120 | 81 | 260 | 370 | 350 | 320 | 310 | 430
Ni | ICP | 400 | 410 | 620 | 650 | 730 | 1,800 | 1,500 | 2,400
Pb | FAA | 1,300 | 1,200 | 1,800 | 2,300 | 2,200 | 780 | 720 | 760
Sr | ICP | 740 | 680 | 1,000 | 1,300 | 1,300 | 1,000 | 950 | 1,100
V | ICP | 510 | 470 | 680 | 800 | 840 | 440 | 450 | 480
Y | ICP | 100 | 93 | 140 | 170 | 170 | 160 | 150 | 190
Zn | FAA | 310 | 290 | 360 | 350 | 400 | 420 | 400 | 460
Pd ppb | ICPMS/FA | -- | -- | -- | -- | -- | 3.5 | 3.2 | 4.5
Pt | ICPMS/FA | -- | -- | -- | -- | -- | 54 | 44 | 52
Rh | ICPMS/FA | -- | -- | -- | -- | -- | 5.2 | 4.8 | 5.1
San Marcos Seamount
|  | D5-2A B (0-10) | D5-3A B (0-16) | D5-3E BS | D5-6 B (0-15) | D5-16A BS (0-6) | D5-17A B (0-12) | D6-1A B (0-15) | D6-1B B (0-10)
Fe wt% | ICP | 14.9 | 13.7 | 13.0 | 14.5 | 13.0 | 13.1 | 9.5 | 15.7
Mn | ICP | 11.8 | 10.0 | 16.3 | 10.1 | 15.0 | 9.30 | 4.00 | 13.2
Fe/Mn | -- | 1.3 | 1.4 | .8 | 1.4 | .9 | 1.4 | 2.4 | 1.2
Si | ICP | 9.82 | 13.0 | 4.39 | 11.9 | 5.47 | 13.2 | 23.0 | 8.56
Na | ICP | 1.51 | 1.78 | 1.52 | 1.76 | 1.16 | 1.77 | 2.45 | 1.49
Al | ICP | 2.05 | 2.40 | .96 | 2.34 | 1.23 | 2.67 | 4.50 | 1.59
K | FAA | .69 | .80 | .49 | .78 | .52 | .86 | 1.36 | .65
Mg | ICP | .77 | .72 | .85 | .72 | .80 | .91 | .69 | .83
Ca | ICP | 1.57 | 1.50 | 1.62 | 1.51 | 1.60 | 1.19 | 1.26 | 1.41
Ti | ICP | .41 | .35 | .72 | .35 | .69 | .42 | .24 | .43
P | ICP | .27 | .25 | .27 | .27 | .26 | .19 | .14 | .30
H2O+ | WET | 4.2 | 7.5 | 6.3 | 6.5 | 8.2 | 5.3 | 4.6 | 7.6
H2O- | WET | 18.8 | 16.9 | 25.6 | 16.5 | 24.5 | 16.5 | 8.0 | 17.3
CO2 | WET | .31 | .28 | .32 | .26 | .38 | .11 | .11 | .26
As ppm | GFAA | 200 | 170 | 190 | 190 | 190 | 98 | 90 | 200
Ba | ICP | 1,000 | 1,000 | 900 | 980 | 920 | 1,700 | 1,100 | 1,500
Cd | GFAA | 1.0 | .90 | 2.0 | .78 | 1.9 | .73 | .35 | 3.1
Ce | ICP | 750 | 740 | 1,300 | 740 | 1,300 | 710 | 380 | 880
Co | ICP | 1,100 | 1,100 | 4,100 | 1,100 | 3,600 | 1,200 | 700 | 2,700
Cr | GFAA | 14 | 18 | 9.8 | 16 | 12 | 18 | 40 | 14
Cu | ICP | 510 | 420 | 400 | 400 | 380 | 1100 | 210 | 510
Mo | ICP | 270 | 180 | 220 | 200 | 220 | 14 | 42 | 260
Ni | ICP | 1,300 | 1,200 | 3,100 | 1,100 | 2,700 | 1,800 | 780 | 2,800
Pb | FAA | 730 | 650 | 920 | 720 | 940 | 650 | 360 | 1,000
Sr | ICP | 960 | 860 | 980 | 880 | 960 | 830 | 520 | 1,100
V | ICP | 440 | 380 | 400 | 410 | 390 | 290 | 200 | 490
Y | ICP | 140 | 120 | 140 | 120 | 140 | 96 | 52 | 130
Zn | FAA | 400 | 380 | 420 | 380 | 400 | 470 | 240 | 570
Pd ppb | ICPMS/FA | -- | -- | -- | -- | -- | -- | -- | --
Pt | ICPMS/FA | -- | -- | -- | -- | -- | -- | -- | --
Rh | ICPMS/FA | -- | -- | -- | -- | -- | -- | -- | --
|  | San Marcos Seamount |  |  |  |  | Adam Seamount
|  | D6-2 B (0-15) | D6-10 B (0-30) | D6-34A L (0-6) | D6-34B L (6-18) | D6-37 B (0-15) | D7-2C B (0-10) | D7-5 B (0-15) | D7-8 B (0-24)
Fe wt% | ICP | 14.9 | 12.3 | 14.3 | 16.5 | 15.6 | 12.5 | 7.7 | 16.9
Mn | ICP | 15.2 | 17.0 | 14.7 | 16.9 | 11.1 | 11.7 | 20.9 | 14.9
Fe/Mn | -- | 1.0 | .7 | 1.0 | 1.0 | 1.4 | 1.1 | .4 | 1.1
Si | ICP | 8.60 | 9.30 | 7.85 | 5.05 | 11.7 | 13.0 | 10.1 | 8.23
Na | ICP | 1.58 | 1.66 | 1.51 | 1.30 | 1.77 | 1.90 | 1.85 | 1.60
Al | ICP | 1.65 | 2.16 | 1.52 | .94 | 2.05 | 3.10 | 2.85 | 1.85
K | FAA | .91 | .95 | .62 | .46 | .71 | 1.12 | 1.09 | .70
Mg | ICP | 1.49 | 1.60 | .92 | .86 | .70 | 1.08 | 1.45 | .92
Ca | ICP | 1.58 | 1.71 | 1.44 | 1.67 | 1.54 | 1.46 | 1.26 | 1.69
Ti | ICP | .31 | .51 | .41 | .51 | .40 | .36 | .26 | .59
P | ICP | .23 | .20 | .26 | .33 | .30 | .22 | .15 | .26
H2O+ | WET | 7.5 | 9.3 | 8.9 | 7.0 | 8.9 | 6.6 | 8.2 | 10.0
H2O- | WET | 13.6 | 10.7 | 19.3 | 21.2 | 15.5 | 10.9 | 8.5 | 14.5
CO2 | WET | .65 | .24 | .43 | .28 | .29 | .28 | .14 | .35
As ppm | GFAA | 160 | 130 | 190 | 230 | 210 | 150 | 88 | 210
Ba | ICP | 1,600 | 5,000 | 1,300 | 1,700 | 1,100 | 1,100 | 2,300 | 1,200
Cd | GFAA | 8.3 | 7.4 | 4.2 | 2.8 | 1.0 | 2.0 | 9.1 | 1.8
Ce | ICP | 300 | 580 | 750 | 940 | 870 | 680 | 340 | 1,100
Co | ICP | 1,700 | 2,100 | 2,300 | 3,400 | 1,900 | 1,000 | 490 | 1,400
Cr | GFAA | 53 | 45 | 10 | 8.0 | 18 | 21 | 27 | 12
Cu | ICP | 850 | 950 | 620 | 350 | 240 | 1,200 | 3,500 | 760
Mo | ICP | 250 | 290 | 240 | 390 | 260 | 160 | 270 | 260
Ni | ICP | 6,300 | 5,600 | 4,000 | 2,100 | 1,100 | 2,900 | 6,300 | 2,200
Pb | FAA | 400 | 650 | 970 | 1,400 | 1,100 | 510 | 380 | 790
Sr | ICP | 650 | 1,000 | 900 | 1,200 | 980 | 740 | 560 | 1,000
V | ICP | 440 | 370 | 420 | 520 | 450 | 340 | 320 | 420
Y | ICP | 76 | 91 | 120 | 160 | 140 | 105 | 66 | 150
Zn | FAA | 870 | 750 | 620 | 510 | 420 | 480 | 920 | 450
Pd ppb | ICPMS/FA | -- | 3.7 | 2.5 | 7.3 | -- | -- | -- | 2.5
Pt | ICPMS/FA | -- | 72 | 72 | 69 | -- | -- | -- | 76
Rh | ICPMS/FA | -- | 5.2 | 5.3 | 4.3 | -- | -- | -- | 6.0
Adam Seamount
|  | D8-1A B (0-18) | D8-2A B (0-65) | D8-2B L (0-12) | D8-2C L (12-37) | D8-2D L (37-65) | D8-3A B (0-36) | D8-3B L (0-5) | D8-3C L (5-17)
Fe wt% | ICP | 13.8 | 17.3 | 15.7 | 15.3 | 19.5 | 17.7 | 16.1 | 17.9
Mn | ICP | 8.40 | 10.5 | 10.4 | 13.1 | 8.70 | 8.10 | 8.40 | 10.3
Fe/Mn | -- | 1.6 | 1.6 | 1.5 | 1.2 | 2.2 | 2.2 | 1.9 | 1.7
Si | ICP | 11.5 | 8.32 | 12.9 | 7.48 | 8.32 | 9.26 | 10.2 | 6.68
Na | ICP | 1.54 | 1.34 | 1.82 | 1.27 | 1.36 | 1.39 | 1.48 | 1.17
Al | ICP | 2.31 | 1.79 | 2.59 | 1.53 | 1.96 | 2.10 | 1.95 | 1.35
K | FAA | .71 | .58 | .82 | .57 | .58 | .73 | .65 | .46
Mg | ICP | .77 | .86 | .87 | 1.05 | .77 | 1.02 | .78 | 1.00
Ca | ICP | 1.18 | 1.25 | 1.50 | 1.21 | 1.20 | 1.00 | 1.20 | .92
Ti | ICP | .40 | .43 | .40 | .49 | .37 | .55 | 0.47 | .59
P | ICP | .22 | .25 | .28 | .24 | .24 | .22 | .26 | .24
H2O+ | WET | 5.5 | 8.9 | 9.0 | 9.3 | 6.5 | 6.4 | 6.2 | 7.0
H2O- | WET | 22.2 | 21.9 | 10.9 | 21.9 | 21.5 | 22.8 | 22.0 | 25.1
CO2 | WET | .21 | .14 | .23 | .16 | .20 | .17 | .22 | .19
As ppm | GFAA | 150 | 190 | 190 | 150 | 190 | 150 | 200 | 150
Ba | ICP | 1,200 | 2,100 | 1,300 | 4,100 | 2,000 | 1,600 | 1,100 | 2,300
Cd | GFAA | .80 | 1.5 | 1.5 | 2.2 | 1.3 | .95 | .85 | .95
Ce | ICP | 790 | 730 | 860 | 860 | 530 | 780 | 1,000 | 980
Co | ICP | 1,400 | 1,400 | 1,400 | 2,000 | 920 | 1,700 | 1,600 | 2,100
Cr | GFAA | 16 | 11 | 15 | 8.5 | 13 | 20 | 14 | 10
Cu | ICP | 710 | 1,400 | 970 | 2,100 | 1,400 | 880 | 640 | 1,400
Mo | ICP | 100 | 190 | 180 | 170 | 190 | 48 | 100 | 50
Ni | ICP | 1,600 | ,1600 | 1,600 | 2,700 | 1,200 | 1,900 | 1,200 | 2,200
Pb | FAA | 710 | 750 | 800 | 740 | 580 | 760 | 880 | 900
Sr | ICP | 800 | 950 | 950 | 1,100 | 910 | 720 | 840 | 940
V | ICP | 320 | 430 | 420 | 400 | 470 | 340 | 360 | 380
Y | ICP | 97 | 130 | 120 | 135 | 120 | 90 | 110 | 115
Zn | FAA | 420 | 580 | 440 | 620 | 680 | 500 | 400 | 620
Pd ppb | ICPMS/FA | -- | 3.2 | 1.7 | 6.5 | 3.2 | 4.7 | 2.0 | 2.7
Pt | ICPMS/FA | -- | 56 | 46 | 97 | 64 | 29 | 49 | 86
Rh | ICPMS/FA | -- | 5.2 | 2.8 | 5.7 | 4.3 | 2.3 | 4.6 | 6.1
Adam Seamount
|  | D8-3D L (17-36) | D8-5 BN (0-25) | D9-9A B (0-35) | D9-14A B (0-7) | D9-14B L (0-30) | D9-14C L (0-20) | D9-16A B (0-55) | D9-16B L (0-10)
Fe wt% | ICP | 21.0 | 16.2 | 14.0 | 16.9 | 17.2 | 14.6 | 12.1 | 12.2
Mn | ICP | 7.70 | 10.5 | 20.6 | 15.6 | 16.1 | 17.7 | 21.2 | 18.7
Fe/Mn | -- | 2.7 | 1.5 | .7 | 1.1 | 1.1 | .8 | .6 | .7
Si | ICP | 11.8 | 12.9 | 4.91 | 5.05 | 5.56 | 6.26 | 5.33 | 5.38
Na | ICP | 1.64 | 1.78 | 1.51 | 1.28 | 1.37 | 1.40 | 1.43 | 1.47
Al | ICP | 3.00 | 2.62 | .98 | .85 | .89 | .86 | 1.03 | 1.13
K | FAA | .78 | .87 | .63 | .50 | .54 | .74 | .71 | .61
Mg | ICP | 1.34 | 1.35 | 1.18 | .97 | .96 | 1.09 | 1.20 | 1.07
Ca | ICP | 1.70 | 1.10 | 1.53 | 1.35 | 1.41 | 1.16 | 1.42 | 1.41
Ti | ICP | .55 | .50 | .33 | .38 | .38 | .12 | .27 | .33
P | ICP | .24 | .20 | .28 | .32 | .31 | .23 | .24 | .26
H2O+ | WET | 10.3 | 11.0 | 8.7 | 8.4 | 9.8 | 8.8 | 9.4 | 7.5
H2O- | WET | 8.0 | 9.0 | 15.5 | 20.7 | 18.2 | 19.6 | 17.1 | 21.4
CO2 | WET | .21 | .18 | .30 | .28 | .30 | .23 | .24 | .24
As ppm | GFAA | 170 | 120 | 200 | 220 | 230 | 170 | 170 | 180
Ba | ICP | 2,100 | 2,100 | 2,000 | 2,400 | 2,200 | 2,000 | 4,000 | 2,000
Cd | GFAA | .90 | 1.3 | 8.1 | 5.1 | 5.8 | 12 | 11 | 7.8
Ce | ICP | 600 | 830 | 640 | 770 | 770 | 260 | 540 | 640
Co | ICP | 1,200 | 2,300 | 2,700 | 2,800 | 2,800 | 2,000 | 2,300 | 2,500
Cr | GFAA | 40 | 22 | 14 | 9.0 | 8.5 | 12 | 12 | 10
Cu | ICP | 1,100 | 1,900 | 810 | 600 | 520 | 510 | 1,000 | 780
Mo | ICP | 52 | < 5 | 400 | 350 | 330 | 290 | 400 | 330
Ni | ICP | 1,800 | 3,900 | 6,900 | 3,300 | 3,300 | 4,500 | 7,100 | 6,100
Pb | FAA | 650 | 910 | 890 | 1,100 | 1,100 | 300 | 660 | 840
Sr | ICP | 780 | 860 | 1,000 | 1,100 | 1,100 | 760 | 1,000 | 940
V | ICP | 420 | 340 | 510 | 560 | 550 | 470 | 470 | 440
Y | ICP | 98 | 79 | 120 | 120 | 120 | 82 | 100 | 100
Zn | FAA | 660 | 640 | 850 | 700 | 740 | 920 | 910 | 770
Pd ppb | ICPMS/FA | 3.2 | 3.7 | -- | 3.0 | 3.2 | 4.7 | 4.2 | 3.5
Pt | ICPMS/FA | 99 | 79 | -- | 64 | 64 | 29 | 89 | 62
Rh | ICPMS/FA | 6.0 | 5.3 | -- | 3.1 | 4.3 | 2.3 | 5.1 | 4.9
Adam Seamount
|  | D9-16C L (10-55) | D9-21A B (0-50) | D9-21B L (0-4) | D9-21C L (4-29) | D9-21D L (29-54) | D9-23 BN (0-55) | D9-29 B (0-55) | D9-31 B (0-4)
Fe wt% | ICP | 11.8 | 15.0 | 15.9 | 15.6 | 13.8 | 13.7 | 13.7 | 19.1
Mn | ICP | 19.5 | 17.7 | 19.0 | 17.7 | 17.8 | 15.6 | 18.3 | 11.6
Fe/Mn | -- | .6 | .8 | .8 | .9 | .8 | .9 | .7 | 1.6
Si | ICP | 3.93 | 3.83 | 2.85 | 2.81 | 5.05 | 6.31 | 5.98 | 7.62
Na | ICP | 1.28 | 1.26 | 1.18 | 1.19 | 1.41 | 1.36 | 1.43 | 1.41
Al | ICP | .88 | .51 | .29 | .32 | .84 | 1.26 | .93 | 1.14
K | FAA | .61 | .48 | .35 | .37 | .61 | .63 | .71 | .47
Mg | ICP | 1.16 | .85 | .79 | .77 | .98 | 1.15 | 1.22 | .70
Ca | ICP | 1.37 | 1.58 | 1.92 | 1.80 | 1.35 | 1.15 | 1.43 | 1.51
Ti | ICP | .32 | .32 | .45 | .43 | .19 | .35 | .32 | .41
P | ICP | .23 | .31 | .37 | .36 | .25 | .24 | .26 | .41
H2O+ | WET | 7.0 | 8.5 | 9.2 | 10.5 | 7.4 | 10.6 | 9.1 | 9.1
H2O- | WET | 22.7 | 23.4 | 21.4 | 24.9 | 22.7 | 18.1 | 16.9 | 18.5
CO2 | WET | .22 | .32 | .37 | .33 | .20 | .21 | .30 | .39
As ppm | GFAA | 170 | 240 | 270 | 260 | 200 | 160 | 190 | 280
Ba | ICP | 5,100 | 1,700 | 1,600 | 1,500 | 1,700 | 3,000 | 4,600 | 1,200
Cd | GFAA | 9.0 | 5.8 | 2.2 | 2.4 | 9.7 | 4.5 | 5.9 | 0.80
Ce | ICP | 560 | 640 | 920 | 850 | 330 | 660 | 570 | 990
Co | ICP | 2,300 | 2,600 | 3,400 | 2,900 | 2,100 | 2,500 | 2,300 | 2,000
Cr | GFAA | 11 | 5.5 | 5.5 | 2.8 | 8.0 | 16 | 16 | 18
Cu | ICP | 1,200 | 390 | 440 | 270 | 550 | 750 | 930 | 160
Mo | ICP | 390 | 510 | 720 | 620 | 350 | 220 | 410 | 260
Ni | ICP | 7,000 | 3,500 | 2,500 | 2,400 | 5,400 | 5,100 | 6,300 | 850
Pb | FAA | 810 | 950 | 1,400 | 1,300 | 430 | 890 | 810 | 1,400
Sr | ICP | 1,100 | 1,100 | 1,400 | 1,300 | 780 | 920 | 1,100 | 1,100
V | ICP | 450 | 610 | 700 | 650 | 490 | 390 | 490 | 600
Y | ICP | 110 | 150 | 200 | 190 | 95 | 84 | 120 | 160
Zn | FAA | 800 | 670 | 600 | 510 | 920 | 660 | 760 | 490
Pd ppb | ICPMS/FA | 5.3 | 3.7 | 3.5 | 3.2 | 3.8 | -- | -- | --
Pt | ICPMS/FA | 72 | 44 | 51 | 21 | 31 | -- | -- | --
Rh | ICPMS/FA | 5.4 | 3.0 | 5.1 | 4.0 | 3.5 | -- | -- | --
|  | Adam Seamount |  | Hoss Seamount
|  | D9-34A B (0-12) | D9-41 B (0-40) | D10-3 B (0-40) | D10-4A B (0-20) | D10-6 B (0-40) | D10-7A B (0-25) | D10-7B L (0-3) | D10-7C L (3-25)
Fe wt% | ICP | 18.3 | 16.0 | 14.0 | 13.1 | 18.9 | 15.8 | 11.0 | 16.5
Mn | ICP | 15.2 | 16.4 | 13.7 | 10.7 | 8.30 | 11.8 | 5.50 | 13.1
Fe/Mn | -- | 1.2 | 1.0 | 1.0 | 1.2 | 2.3 | 1.3 | 2.0 | 1.3
Si | ICP | 7.06 | 3.97 | 11.4 | 12.3 | 9.30 | 8.93 | 19.8 | 4.58
Na | ICP | 1.54 | 1.25 | 1.48 | 1.53 | 1.35 | 1.46 | 2.30 | 1.22
Al | ICP | 1.19 | .49 | 1.90 | 2.43 | 1.50 | 1.08 | 3.90 | .68
K | FAA | .61 | .37 | 1.10 | 1.08 | .58 | .47 | 1.12 | .38
Mg | ICP | .95 | .72 | 1.81 | 1.43 | .83 | .70 | .60 | .77
Ca | ICP | 1.53 | 1.77 | .91 | 1.65 | .95 | 1.34 | 1.52 | 1.34
Ti | ICP | .39 | .42 | .19 | .38 | .50 | .42 | .26 | .53
P | ICP | .36 | .37 | .16 | .35 | .27 | .28 | .21 | .31
H2O+ | WET | 9.9 | 8.4 | 8.6 | 7.5 | 8.2 | 7.8 | 6.4 | 8.5
H2O- | WET | 13.0 | 24.3 | 8.8 | 13.3 | 19.8 | 24.2 | 9.8 | 25.8
CO2 | WET | .36 | .51 | .17 | .36 | .20 | .29 | .36 | .29
As ppm | GFAA | 260 | 270 | 84 | 84 | 170 | 190 | 130 | 220
Ba | ICP | 2,000 | 1,300 | 2,2100 | 8,200 | 2,100 | 1,900 | 940 | 2,500
Cd | GFAA | 3.0 | 1.3 | 3.4 | 1.4 | .50 | 1.2 | .38 | 1.2
Ce | ICP | 810 | 900 | 270 | 480 | 930 | 850 | 550 | 1,000
Co | ICP | 2,600 | 2,800 | 2,200 | 2,200 | 2,600 | 2,600 | 900 | 3,500
Cr | GFAA | 18 | 8.3 | 24 | 49 | 44 | 24 | 32 | 7.5
Cu | ICP | 420 | 220 | 1,300 | 1,100 | 530 | 470 | 160 | 630
Mo | ICP | 350 | 560 | 75 | 47 | < 5 | 270 | 54 | 330
Ni | ICP | 2,700 | 1,900 | 4,600 | 3,100 | 1,700 | 1,300 | 460 | 1,700
Pb | FAA | 1,200 | 1,400 | 420 | 600 | 1,200 | 1,200 | 600 | 1,400
Sr | ICP | 1,200 | 1,300 | 1,700 | 1,000 | 940 | 1,100 | 680 | 1,300
V | ICP | 600 | 620 | 300 | 310 | 460 | 470 | 290 | 520
Y | ICP | 150 | 190 | 49 | 73 | 110 | 130 | 77 | 150
Zn | FAA | 630 | 470 | 760 | 580 | 530 | 490 | 270 | 550
Pd ppb | ICPMS/FA | -- | -- | -- | -- | -- | -- | -- | --
Pt | ICPMS/FA | -- | -- | -- | -- | -- | -- | -- | --
Rh | ICPMS/FA | -- | -- | -- | -- | -- | -- | -- | --
|  | Hoss Seamount |  |  | Little Joe Seamount
|  | D11-4A L (0-8) | D11-4B L (8-27) | D11-4C L (27-33) | D11-4D B (0-36) | D11-6 B (0-50) | D11-7 B (0-45) | D11-11A B (0-70) | D13-1A B (0-12)
Fe wt% | ICP | 13.0 | 15.9 | 20.5 | 16.5 | 14.2 | 13.7 | 15.4 | 13.3
Mn | ICP | 7.30 | 15.3 | 13.5 | 13.9 | 12.4 | 11.1 | 14.2 | 4.00
Fe/Mn | -- | 1.8 | 1.0 | 1.5 | 1.2 | 1.1 | 1.2 | 1.1 | 3.3
Si | ICP | 16.4 | 4.49 | 4.35 | 6.26 | 7.48 | 9.21 | 5.19 | 17.9
Na | ICP | 2.12 | 1.28 | 1.19 | 1.31 | 1.40 | 1.52 | 1.32 | 1.91
Al | ICP | 3.10 | .67 | .82 | .99 | 1.52 | 1.83 | .98 | 3.40
K | FAA | .98 | .42 | .37 | .46 | .58 | .65 | .46 | .94
Mg | ICP | .63 | .73 | .80 | .73 | .75 | .70 | .72 | .62
Ca | ICP | 1.41 | 1.64 | 1.46 | 1.57 | 1.45 | 1.51 | 1.62 | 1.23
Ti | ICP | .37 | .48 | .52 | .47 | .41 | .42 | .50 | .36
P | ICP | .23 | .33 | .33 | .30 | .27 | .27 | .31 | .21
H2O+ | WET | 7.4 | 9.6 | 10.3 | 8.6 | 7.2 | 8.3 | 8.0 | 5.4
H2O- | WET | 14.4 | 24.0 | 19.6 | 23.1 | 23.3 | 22.7 | 24.2 | 15.1
CO2 | WET | .23 | .45 | .33 | .25 | .27 | .29 | .31 | .19
As ppm | GFAA | 170 | 250 | 250 | 240 | 180 | 180 | 240 | 150
Ba | ICP | 960 | 1,700 | 2,000 | 1,700 | 5,200 | 1,900 | 1,300 | 990
Cd | GFAA | .35 | 1.6 | 1.1 | 1.4 | 1.3 | 1.2 | 1.3 | .25
Ce | ICP | 720 | 940 | 810 | 840 | 730 | 790 | 940 | 640
Co | ICP | 1,400 | 2,700 | 1,900 | 2,200 | 1,700 | 1,900 | 2,700 | 730
Cr | GFAA | 24 | 8.0 | 13 | 8.0 | 16 | 17 | 7.0 | 36
Cu | ICP | 200 | 420 | 650 | 410 | 1,100 | 600 | 280 | 220
Mo | ICP | 130 | 530 | 510 | 450 | 350 | 330 | 420 | 16
Ni | ICP | 650 | 2,200 | 2,300 | 1,900 | 2,500 | 1,600 | 1,900 | 570
Pb | FAA | 780 | 1,300 | 1,300 | 1,100 | 880 | 960 | 1,100 | 980
Sr | ICP | 770 | 1,300 | 1,300 | 1,200 | 1,200 | 1,000 | 1,100 | 590
V | ICP | 330 | 600 | 690 | 570 | 480 | 450 | 520 | 310
Y | ICP | 100 | 185 | 170 | 160 | 150 | 150 | 170 | 69
Zn | FAA | 310 | 510 | 740 | 540 | 570 | 440 | 450 | 310
Pd ppb | ICPMS/FA | -- | -- | -- | 2.2 | -- | -- | 2.5 | --
Pt | ICPMS/FA | -- | -- | -- | 33 | -- | -- | 35 | --
Rh | ICPMS/FA | -- | -- | -- | 5.4 | -- | -- | 5.5 | --
Little Joe Seamount
|  | D13-1B | D13-1C | D13-2A | D13-2C | D13-3A | D14-1A | D14-1C | D14-2C
|  | MB | BU (0-4) | B (0-12) | BU(0-10) | B (0-27) | B (0-40) | BU(0-15) | B (0-6)
Fe wt% | ICP | 21.1 | 15.2 | 27.7 | 11.8 | 25.6 | 16.9 | 16.4 | 16.4
Mn | ICP | 2.47 | 10.9 | 2.59 | 5.00 | 5.60 | 14.9 | 19.5 | 12.4
Fe/Mn | -- | 8.5 | 1.4 | 11 | 2.4 | 4.6 | 1.1 | .8 | 1.3
Si | ICP | 8.09 | 8.27 | 8.74 | 13.5 | 9.68 | 6.55 | 5.80 | 8.74
Na | ICP | 1.12 | 1.43 | 1.27 | 1.45 | 1.61 | 1.46 | 1.48 | 1.57
Al | ICP | 1.56 | 1.92 | 1.75 | 2.53 | 1.96 | 1.07 | .80 | 1.48
K | FAA | .49 | .77 | .44 | 1.37 | .54 | .47 | .76 | .55
Mg | ICP | .85 | 1.21 | .77 | 1.75 | .97 | .77 | 1.27 | .74
Ca | ICP | .61 | 1.04 | .62 | .59 | .95 | 1.76 | 1.29 | 1.62
Ti | ICP | .71 | .52 | .67 | .41 | .66 | .45 | .19 | .48
P | ICP | .27 | .24 | .34 | .12 | .38 | .38 | .23 | .36
H2O+ | WET | 5.7 | 8.1 | 9.9 | 6.4 | 7.3 | 7.0 | 5.9 | 7.4
H2O- | WET | 31.6 | 20.9 | 17.7 | 14.7 | 12.8 | 18.2 | 15.2 | 17.8
CO2 | WET | .10 | .28 | .11 | .10 | .20 | .42 | .26 | .40
As ppm | GFAA | 190 | 170 | 220 | 55 | 280 | 250 | 180 | 220
Ba | ICP | 1,100 | 1,800 | 990 | 56,000 | 1,100 | 1,300 | 3,200 | 1,100
Cd | GFAA | < .10 | 2.0 | < .10 | .28 | 1.6 | 1.2 | 11 | 1.3
Ce | ICP | 860 | 810 | 790 | 290 | 960 | 980 | 300 | 960
Co | ICP | 500 | 3,000 | 440 | 1,500 | 740 | 2,500 | 2,200 | 2,700
Cr | GFAA | 39 | 42 | 30 | 47 | 68 | 10 | 21 | 18
Cu | ICP | 410 | 830 | 490 | 1,000 | 550 | 230 | 770 | 210
Mo | ICP | < 5 | 110 | < 5 | < 5 | 69 | 490 | 390 | 270
Ni | ICP | 1,200 | 4,200 | 940 | 3,000 | 2,100 | 1,700 | 5,700 | 1,500
Pb | FAA | 1,200 | 920 | 1,700 | 420 | 1,400 | 1,300 | 440 | 1,100
Sr | ICP | 370 | 700 | 430 | 3,600 | 540 | 1,200 | 910 | 1,100
V | ICP | 390 | 380 | 480 | 180 | 540 | 550 | 510 | 440
Y | ICP | 89 | 87 | 91 | 78 | 78 | 190 | 94 | 140
Zn | FAA | 490 | 600 | 580 | 560 | 610 | 470 | 880 | 420
Pd ppb | ICPMS/FA | -- | -- | -- | -- | -- | -- | -- | --
Pt | ICPMS/FA | -- | -- | -- | -- | -- | -- | -- | --
Rh | ICPMS/FA | -- | -- | -- | -- | -- | -- | -- | --
|  | Little Joe Seamount |  |  |  | Ben Seamount
|  | D14-2D LU (0-5) | D14-2E LU (5-11) | D14-3B B (0-9) | D14-4 B (0-40) | D17-1 B (0-18) | D17-3A B (0-10) | D17-4 B (0-25) | D17-6A B (0-18)
Fe wt% | ICP | 15.5 | 16.4 | 16.4 | 15.9 | 17.3 | 16.7 | 15.9 | 16.2
Mn | ICP | 16.2 | 13.9 | 11.3 | 13.5 | 14.9 | 14.3 | 14.0 | 14.8
Fe/Mn | -- | 1.0 | 1.2 | 1.5 | 1.2 | 1.2 | 1.2 | 1.1 | 1.1
Si | ICP | 6.64 | 8.79 | 9.23 | 6.31 | 5.00 | 5.89 | 5.38 | 4.44
Na | ICP | 1.51 | 1.57 | 1.63 | 1.34 | 1.28 | 1.34 | 1.26 | 1.19
Al | ICP | 1.21 | 1.45 | 1.71 | .99 | .76 | 1.08 | .92 | .65
K | FAA | .56 | .57 | .61 | .46 | .41 | .46 | .46 | .38
Mg | ICP | .87 | .78 | .70 | .71 | .78 | .77 | .76 | .72
Ca | ICP | 1.61 | 1.70 | 1.59 | 1.61 | 1.66 | 1.67 | 1.54 | 1.63
Ti | ICP | .44 | .38 | .39 | .48 | .53 | .48 | .59 | .41
P | ICP | .32 | .37 | .36 | .34 | .35 | .36 | .29 | .34
H2O+ | WET | 6.1 | 6.4 | 6.4 | 9.1 | 7.0 | 7.2 | 9.4 | 8.8
H2O- | WET | 17.6 | 16.3 | 15.6 | 23.4 | 22.3 | 21.6 | 24.5 | 25.2
CO2 | WET | .39 | .46 | .40 | .31 | .52 | .44 | .31 | .33
As ppm | GFAA | 210 | 240 | 230 | 240 | 230 | 230 | 230 | 250
Ba | ICP | 1,400 | 1,300 | 1,100 | 1,200 | 1,300 | 1,300 | 1,200 | 1,300
Cd | GFAA | 4.1 | 1.8 | 1.3 | 1.5 | 1.6 | 1.5 | 1.4 | 1.4
Ce | ICP | 870 | 860 | 900 | 970 | 1100 | 970 | 1100 | 930
Co | ICP | 2,700 | 2,200 | 1,900 | 2,700 | 2,700 | 2,400 | 2,900 | 2,100
Cr | GFAA | 17 | 24 | 19 | 7.5 | 11 | 8.5 | 8.5 | 4.3
Cu | ICP | 410 | 330 | 200 | 210 | 350 | 470 | 390 | 410
Mo | ICP | 350 | 440 | 260 | 350 | 440 | 400 | 310 | 450
Ni | ICP | 3,900 | 1,700 | 1,100 | 1,600 | 1,800 | 1,800 | 1,900 | 1,800
Pb | FAA | 1,000 | 1,100 | 1,100 | 1,100 | 1,100 | 1,100 | 1,000 | 1,100
Sr | ICP | 1,100 | 1,200 | 1,000 | 1,100 | 1,200 | 1,200 | 1,100 | 1,200
V | ICP | 480 | 550 | 450 | 510 | 500 | 510 | 470 | 590
Y | ICP | 140 | 150 | 140 | 160 | 190 | 160 | 170 | 190
Zn | FAA | 620 | 480 | 430 | 430 | 460 | 460 | 430 | 470
Pd ppb | ICPMS/FA | -- | -- | -- | 2.8 | -- | -- | 3.3 | 1.5
Pt | ICPMS/FA | -- | -- | -- | 32 | -- | -- | 35 | 28
Rh | ICPMS/FA | -- | -- | -- | 4.8 | -- | -- | 5.1 | 4.4
|  | Ben Seamount |  | Flint Seamount
|  | D17-6B B (0-10) | D17-22 B (0-25) | D21-1A B (0-15) | D23-2B B (0-18) | D23-2C B (0-20) | D23-3 B (0-18)
Fe wt% | ICP | 16.1 | 15.5 | 14.4 | 16.1 | 16.1 | 15.7
Mn | ICP | 16.7 | 15.4 | 22.2 | 13.9 | 12.8 | 15.1
Fe/Mn | -- | 1.0 | 1.0 | .6 | 1.2 | 1.3 | 1.0
Si | ICP | 4.72 | 4.21 | 2.29 | 6.22 | 8.65 | 5.61
Na | ICP | 1.34 | 1.32 | 1.60 | 1.05 | 1.54 | 1.35
Al | ICP | 1.02 | .69 | .44 | 1.52 | 1.84 | .97
K | FAA | .50 | .41 | .46 | .61 | .64 | .44
Mg | ICP | .88 | .78 | .96 | .92 | .85 | .82
Ca | ICP | 1.85 | 1.63 | 2.04 | 1.60 | 1.73 | 1.59
Ti | ICP | .84 | .58 | .78 | .81 | .61 | .59
P | ICP | .32 | .31 | .41 | .27 | .34 | .31
H2O+ | WET | 7.1 | 7.1 | 14.3 | 7.1 | 6.2 | 5.8
H2O- | WET | 19.2 | 25.6 | 14.9 | 22.4 | 19.2 | 22.1
CO2 | WET | .54 | .61 | .34 | .40 | .38 | .40
As ppm | GFAA | 210 | 220 | 290 | 160 | 190 | 210
Ba | ICP | 1,200 | 1,200 | 1,200 | 1,400 | 1,300 | 1,400
Cd | GFAA | 1.9 | 1.5 | 4.2 | 2.0 | 1.8 | 2.0
Ce | ICP | 1,600 | 1,100 | 1,700 | 1,400 | 1,100 | 1,100
Co | ICP | 5,100 | 3,500 | 8,900 | 4,300 | 2,700 | 3,300
Cr | GFAA | 8.5 | 9.0 | 11 | 13 | 14 | 6.5
Cu | ICP | 350 | 360 | 280 | 480 | 440 | 560
Mo | ICP | 290 | 410 | 540 | 210 | 270 | 360
Ni | ICP | 2,500 | 2,400 | 3,800 | 2,200 | 1,900 | 2,500
Pb | FAA | 1,300 | 1,100 | 1,800 | 1,100 | 1,000 | 1,200
Sr | ICP | 1,100 | 1,200 | 1,400 | 980 | 990 | 1,100
V | ICP | 430 | 460 | 570 | 330 | 390 | 450
Y | ICP | 170 | 180 | 160 | 160 | 180 | 175
Zn | FAA | 450 | 440 | 420 | 460 | 440 | 500
Pd ppb | ICPMS/FA | -- | -- | 2.5 | -- | -- | --
Pt | ICPMS/FA | -- | -- | 120 | -- | -- | --
Rh | ICPMS/FA | -- | -- | 6.6 | -- | -- | --