## Sheet1
Table 12. Hygroscopic water-free chemical composition (data in Table 11 normalized to 0% H2O-). [Thickness of intervals measured in millimeters; L, crust layer; B, bulk crust; LU, underside crust layer; BN, bulk nodule; BS, side bulk crust; B, underside bulk crust; MB, manganiferous breccia. --, no data; wt%, weight percent; ppm, parts per million; ppb, parts per billion. D13-2C was analyzed by Leco induction furnace for total sulfur, which is 1.75 weight percent.]
| Rodriguez Seamount |  |  |  |  | San Marcos Seamount
| D3-4A B(0-10) | D3-5A B(0-10) | D3-7A B(0-4) | D4-1A B(0-3) | D4-3A B(0-4) | D5-1A B(0-25) | D5-1B L(0-15) | D5-1C L(15-21) | D5-2A B(0-10) | D5-3A B(0-16) | D5-3E BS
Fe wt% | 19.8 | 19.0 | 22.4 | 26.5 | 24.4 | 20.1 | 19.5 | 19.4 | 18.3 | 16.5 | 17.5
Mn | 7.08 | 6.40 | 11.5 | 15.2 | 14.4 | 18.3 | 16.8 | 21.2 | 14.5 | 12.0 | 21.9
Fe/Mn | 2.8 | 3.0 | 2.0 | 1.7 | 1.7 | 1.1 | 1.2 | .9 | 1.3 | 1.4 | .8
Si | 18.1 | 18.3 | 12.4 | 6.19 | 8.41 | 7.97 | 9.74 | 5.84 | 12.1 | 15.6 | 5.91
Na | 1.92 | 2.02 | 1.72 | 1.65 | 1.62 | 1.78 | 1.82 | 1.66 | 1.86 | 2.14 | 2.04
Al | 3.07 | 3.48 | 2.15 | 1.00 | 1.37 | 1.66 | 2.00 | 1.27 | 2.52 | 2.89 | 1.29
K | .97 | 1.04 | .20 | .42 | .51 | .68 | .77 | .57 | .85 | .96 | .66
Mg | .80 | 1.12 | .78 | .97 | .89 | 1.01 | .96 | 1.06 | .95 | .87 | 1.14
Ca | 1.40 | 1.53 | 1.67 | 1.97 | 1.90 | 2.07 | 2.03 | 2.20 | 1.93 | 1.81 | 2.18
Ti | .36 | .49 | .34 | .55 | .38 | .64 | .51 | .65 | .51 | .42 | .97
P | .47 | .44 | .66 | .89 | .85 | .36 | .35 | .36 | .33 | .30 | .36
H2O+ | 6.74 | 6.62 | 8.25 | 9.16 | 8.41 | 9.96 | 8.70 | 10.8 | 5.17 | 9.03 | 8.47
H2O- | 11.0 | 10.9 | 13.9 | 19.2 | 18.0 | 24.7 | 23.0 | 24.7 | 18.8 | 16.9 | 25.6
CO2 | .23 | .21 | .38 | .43 | .49 | .61 | 1.69 | .60 | .38 | .34 | .43
As ppm | 270 | 247 | 407 | 582 | 537 | 279 | 273 | 292 | 246 | 205 | 255
Ba | 876 | 741 | 1,069 | 1,200 | 1,220 | 1,461 | 1,299 | 1,594 | 1,232 | 1,203 | 1,210
Cd | .79 | .67 | 1.5 | 1.2 | 2.3 | 2.1 | 2.0 | 2.5 | 1.3 | 1.1 | 2.7
Ce | 1,124 | 1,089 | 1,510 | 1,856 | 1,829 | 1,235 | 1,052 | 1,195 | 924 | 890 | 1,747
Co | 1,573 | 1,571 | 2,439 | 5,569 | 3,659 | 1,859 | 1,429 | 2,125 | 1,355 | 1,324 | 5,511
Cr | 135 | 180 | 96 | 42 | 49 | 11 | 12 | 9.3 | 17 | 22 | 13
Cu | 47 | 45 | 65 | 48 | 48 | 611 | 649 | 823 | 628 | 505 | 538
Mo | 135 | 91 | 302 | 458 | 427 | 425 | 403 | 571 | 333 | 217 | 296
Ni | 449 | 460 | 720 | 804 | 890 | 2,390 | 1,948 | 3,187 | 1,601 | 1,444 | 4,167
Pb | 1,461 | 1,347 | 2,091 | 2,847 | 2,683 | 1,036 | 935 | 1,009 | 899 | 782 | 1,237
Sr | 831 | 763 | 1,161 | 1,609 | 1,585 | 1,328 | 1,234 | 1,461 | 1,182 | 1,035 | 1,317
V | 573 | 527 | 790 | 990 | 1024 | 584 | 584 | 637 | 542 | 457 | 538
Y | 112 | 104 | 163 | 210 | 207 | 212 | 195 | 252 | 172 | 144 | 188
Zn | 348 | 325 | 418 | 433 | 488 | 558 | 519 | 611 | 493 | 457 | 565
Pd ppb | -- | -- | -- | -- | -- | 4.6 | 4.2 | 6.0 | -- | -- | --
Pt | -- | -- | -- | -- | -- | 72 | 57 | 69 | -- | -- | --
Rh | -- | -- | -- | -- | -- | 6.9 | 6.2 | 6.8 | -- | -- | --
| San Marcos Seamount | [9 empty] | Adam Seamount
| D5-6 B(0-15) | D5-16A BS (0-6) | D5-17A B(0-12) | D6-1A B(0-15) | D6-1B B(0-10) | D6-2 B(0-15) | D6-10 B(0-30) | D6-34A L(0-6) | D6-34B L(6-18) | D6-37 B(0-15) | D7-2C B(0-10)
Fe wt% | 17.4 | 17.2 | 15.7 | 10.3 | 19.0 | 17.2 | 13.8 | 17.7 | 20.9 | 18.5 | 14.0
Mn | 12.1 | 19.9 | 11.1 | 4.35 | 16.0 | 17.6 | 19.0 | 18.2 | 21.4 | 13.1 | 13.1
Fe/Mn | 1.4 | .9 | 1.4 | 2.4 | 1.2 | 1.0 | .7 | 1.0 | 1.0 | 1.4 | 1.1
Si | 14.3 | 7.28 | 15.8 | 25.0 | 10.4 | 9.95 | 10.4 | 9.79 | 6.35 | 13.8 | 14.6
Na | 2.11 | 1.54 | 2.12 | 2.66 | 1.80 | 1.83 | 1.86 | 1.87 | 1.65 | 2.09 | 2.13
Al | 2.80 | 1.63 | 3.20 | 4.89 | 1.92 | 1.91 | 2.42 | 1.88 | 1.19 | 2.43 | 3.48
K | .93 | .69 | 1.03 | 1.48 | .79 | 1.05 | 1.06 | .77 | .58 | .84 | 1.26
Mg | .86 | 1.06 | 1.09 | .75 | 1.00 | 1.72 | 1.79 | 1.14 | 1.09 | .83 | 1.21
Ca | 1.81 | 2.12 | 1.43 | 1.37 | 1.70 | 1.83 | 1.91 | 1.78 | 2.12 | 1.82 | 1.64
Ti | .42 | .91 | .50 | .26 | .52 | .36 | .57 | .51 | .65 | .47 | .40
P | .32 | .34 | .23 | .15 | .36 | .27 | .22 | .32 | .42 | .36 | .25
H2O+ | 7.78 | 10.9 | 6.35 | 5.00 | 9.19 | 8.68 | 10.4 | 11.0 | 8.88 | 10.5 | 7.41
H2O- | 16.5 | 24.5 | 16.5 | 8.00 | 17.3 | 13.6 | 10.7 | 19.3 | 21.2 | 15.5 | 10.9
CO2 | .31 | .50 | .13 | .12 | .31 | .75 | .27 | .53 | .36 | .34 | .31
As ppm | 228 | 252 | 117 | 98 | 242 | 185 | 146 | 235 | 292 | 249 | 168
Ba | 1,174 | 1,219 | 2,036 | 1,196 | 1,814 | 1,852 | 5,599 | 1,611 | 2,157 | 1,302 | 1,235
Cd | .93 | 2.5 | .87 | .38 | 3.8 | 9.6 | 8.3 | 5.2 | 3.6 | 1.2 | 2.3
Ce | 886 | 1,722 | 850 | 413 | 1,064 | 347 | 649 | 929 | 1,193 | 1,030 | 763
Co | 1,317 | 4,768 | 1,437 | 761 | 3,265 | 1,968 | 2,352 | 2,850 | 4,315 | 2,249 | 1,122
Cr | 19 | 16 | 22 | 44 | 17 | 61 | 50 | 12 | 10 | 21 | 24
Cu | 479 | 503 | 1317 | 228 | 617 | 984 | 1,064 | 768 | 444 | 284 | 1,347
Mo | 240 | 291 | 17 | 46 | 314 | 289 | 325 | 297 | 495 | 308 | 180
Ni | 1,317 | 3,576 | 2,156 | 848 | 3,386 | 7,292 | 6,271 | 4,957 | 2,665 | 1,302 | 3,255
Pb | 862 | 1,245 | 778 | 391 | 1,209 | 463 | 728 | 1,202 | 1,777 | 1,302 | 572
Sr | 1,054 | 1,272 | 994 | 565 | 1,330 | 752 | 1,120 | 1,115 | 1,523 | 1,160 | 831
V | 491 | 517 | 347 | 217 | 593 | 509 | 414 | 520 | 660 | 533 | 382
Y | 144 | 185 | 115 | 56.5 | 157 | 88 | 102 | 149 | 203 | 166 | 118
Zn | 455 | 530 | 563 | 261 | 689 | 1007 | 840 | 768 | 647 | 497 | 539
Pd ppb | -- | -- | -- | -- | -- | -- | 4.1 | 3.1 | 9.3 | -- | --
Pt | -- | -- | -- | -- | -- | -- | 81 | 89 | 88 | -- | --
Rh | -- | -- | -- | -- | -- | -- | 5.8 | 6.6 | 5.5 | -- | --
Adam Seamount
| D7-5 B(0-15) | D7-8 B(0-24) | D8-1A B(0-18) | D8-2A B(0-65) | D8-2B L(0-12) | D8-2C L(12-37) | D8-2D L(37-65) | D8-3A B(0-36) | D8-3B L(0-5) | D8-3C L(5-17) | D8-3D L(17-36)
Fe wt% | 8.4 | 19.8 | 17.7 | 22.2 | 17.6 | 19.6 | 24.8 | 22.9 | 20.6 | 23.9 | 22.8
Mn | 22.8 | 17.4 | 10.8 | 13.4 | 11.7 | 16.8 | 11.1 | 10.5 | 10.8 | 13.8 | 8.37
Fe/Mn | .4 | 1.1 | 1.6 | 1.7 | 1.5 | 1.2 | 2.2 | 2.2 | 1.9 | 1.7 | 2.7
Si | 11.0 | 9.59 | 14.8 | 10.6 | 14.5 | 9.60 | 10.6 | 12.0 | 13.1 | 8.95 | 12.8
Na | 2.02 | 1.87 | 1.98 | 1.72 | 2.04 | 1.63 | 1.73 | 1.80 | 1.90 | 1.56 | 1.78
Al | 3.11 | 2.16 | 2.97 | 2.29 | 2.91 | 1.96 | 2.50 | 2.72 | 2.50 | 1.80 | 3.26
K | 1.19 | .82 | .91 | .74 | .92 | .73 | .74 | .95 | .83 | .61 | .85
Mg | 1.58 | 1.08 | .99 | 1.10 | .98 | 1.34 | .98 | 1.32 | 1.00 | 1.34 | 1.46
Ca | 1.38 | 1.98 | 1.52 | 1.60 | 1.68 | 1.55 | 1.53 | 1.30 | 1.54 | 1.23 | 1.85
Ti | .28 | .69 | .51 | .55 | .45 | .63 | .47 | .71 | .60 | .79 | .60
P | .16 | .30 | .28 | .32 | .31 | .31 | .31 | .29 | .33 | .32 | .26
H2O+ | 8.96 | 11.7 | 7.07 | 11.4 | 10.1 | 11.9 | 8.28 | 8.29 | 7.95 | 9.35 | 11.2
H2O- | 8.50 | 14.5 | 22.2 | 21.9 | 10.9 | 21.9 | 21.5 | 22.8 | 22.0 | 25.1 | 8.00
CO2 | .15 | .41 | .27 | .18 | .26 | .21 | .26 | .22 | .28 | .25 | .23
As ppm | 96 | 246 | 193 | 243 | 213 | 192 | 242 | 194 | 256 | 200 | 185
Ba | 2,514 | 1,404 | 1,542 | 2,689 | 1,459 | 5,250 | 2,548 | 2,073 | 1,410 | 3,071 | 2,283
Cd | 10 | 2.1 | 1.0 | 1.9 | 1.6 | 2.8 | 1.7 | 1.2 | 1.1 | 1.3 | .98
Ce | 372 | 1,287 | 1,015 | 935 | 965 | 1,101 | 675 | 1,010 | 1,282 | 1,308 | 652
Co | 536 | 1,637 | 1,799 | 1,793 | 1,571 | 2,561 | 1,172 | 2,202 | 2,051 | 2,804 | 1,304
Cr | 30 | 14 | 21 | 14 | 17 | 11 | 17 | 26 | 18 | 13 | 44
Cu | 3,825 | 889 | 913 | 1,793 | 1,089 | 2,689 | 1,783 | 1,140 | 821 | 1,869 | 1,196
Mo | 295 | 304 | 129 | 243 | 202 | 218 | 242 | 62 | 128 | 67 | 57
Ni | 6,885 | 2,573 | 2,057 | 2,049 | 1,796 | 3,457 | 1,529 | 2,461 | 1,538 | 2,937 | 1,957
Pb | 415 | 924 | 913 | 960 | 898 | 948 | 739 | 984 | 1,128 | 1,202 | 707
Sr | 612 | 1,170 | 1,028 | 1,216 | 1,066 | 1,408 | 1,159 | 933 | 1,077 | 1,255 | 848
V | 350 | 491 | 411 | 551 | 471 | 512 | 599 | 440 | 462 | 507 | 457
Y | 72.1 | 175 | 125 | 166 | 135 | 173 | 153 | 117 | 141 | 154 | 107
Zn | 1,005 | 526 | 540 | 743 | 494 | 794 | 866 | 648 | 513 | 828 | 717
Pd ppb | -- | 2.9 | -- | 4.1 | 1.9 | 8.3 | 4.1 | 6.1 | 2.6 | 3.6 | 3.5
Pt | -- | 89 | -- | 72 | 52 | 124 | 82 | 38 | 63 | 115 | 108
Rh | -- | 7.0 | -- | 6.7 | 3.1 | 7.3 | 5.5 | 3.0 | 5.9 | 8.1 | 6.5
Adam Seamount
| D8-5 BN(0-25) | D9-9A B(0-35) | D9-14A B(0-7) | D9-14B L(0-30) | D9-14C L(0-20) | D9-16A B(0-55) | D9-16B L(0-10) | D9-16C L(10-55) | D9-21A B(0-50) | D9-21B L(0-4) | D9-21C L(4-29)
Fe wt% | 17.8 | 16.6 | 21.3 | 21.0 | 18.2 | 14.6 | 15.5 | 15.3 | 19.6 | 20.2 | 20.8
Mn | 11.5 | 24.4 | 19.7 | 19.7 | 22.0 | 25.6 | 23.8 | 25.2 | 23.1 | 24.2 | 23.6
Fe/Mn | 1.5 | .7 | 1.1 | 1.1 | .8 | .6 | .7 | .6 | .8 | .8 | .9
Si | 14.2 | 5.80 | 6.31 | 6.85 | 7.84 | 6.39 | 6.87 | 5.05 | 4.96 | 3.69 | 3.73
Na | 1.96 | 1.79 | 1.61 | 1.67 | 1.74 | 1.72 | 1.87 | 1.66 | 1.64 | 1.50 | 1.58
Al | 2.88 | 1.16 | 1.07 | 1.09 | 1.07 | 1.24 | 1.44 | 1.14 | .67 | .37 | .43
K | .96 | .75 | .63 | .66 | .92 | .86 | .78 | .79 | .63 | .45 | .49
Mg | 1.48 | 1.40 | 1.22 | 1.17 | 1.36 | 1.45 | 1.36 | 1.50 | 1.11 | 1.01 | 1.03
Ca | 1.21 | 1.81 | 1.70 | 1.72 | 1.44 | 1.71 | 1.79 | 1.77 | 2.06 | 2.44 | 2.40
Ti | .55 | .39 | .48 | .47 | .15 | .33 | .42 | .41 | .42 | .57 | .57
P | .22 | .33 | .40 | .38 | .29 | .29 | .33 | .30 | .41 | .47 | .48
H2O+ | 12.1 | 10.3 | 10.6 | 12.0 | 10.9 | 11.3 | 9.54 | 9.06 | 11.1 | 11.7 | 14.0
H2O- | 9.00 | 15.5 | 20.7 | 18.2 | 19.6 | 17.1 | 21.4 | 22.7 | 23.4 | 21.4 | 24.9
CO2 | .20 | .36 | .35 | .37 | .29 | .29 | .31 | .29 | .42 | .47 | .44
As ppm | 132 | 237 | 277 | 281 | 211 | 205 | 229 | 220 | 313 | 344 | 346
Ba | 2,308 | 2,367 | 3,026 | 2,689 | 2,488 | 4,825 | 2,545 | 6,598 | 2,219 | 2,036 | 1,997
Cd | 1.4 | 9.6 | 6.4 | 7.1 | 15 | 13 | 9.9 | 12 | 7.6 | 2.7 | 3.2
Ce | 912 | 757 | 971 | 941 | 323 | 651 | 814 | 724 | 836 | 1,170 | 1,132
Co | 2,527 | 3,195 | 3,531 | 3,423 | 2,488 | 2,774 | 3,181 | 2,975 | 3,394 | 4,326 | 3,862
Cr | 24 | 17 | 11 | 10 | 15 | 15 | 13 | 14 | 7.2 | 7.0 | 3.7
Cu | 2,088 | 959 | 757 | 636 | 634 | 1,206 | 992 | 1,552 | 509 | 560 | 360
Mo | 5 | 473 | 441 | 403 | 361 | 483 | 420 | 505 | 666 | 916 | 826
Ni | 4,286 | 8,166 | 4,161 | 4,034 | 5,597 | 8,565 | 7,761 | 9,056 | 4,569 | 3,181 | 3,196
Pb | 1,000 | 1,053 | 1,387 | 1,345 | 373 | 796 | 1,069 | 1,048 | 1,240 | 1,781 | 1,731
Sr | 945 | 1,183 | 1,387 | 1,345 | 945 | 1,206 | 1,196 | 1,423 | 1,436 | 1,781 | 1,731
V | 374 | 604 | 706 | 672 | 585 | 567 | 560 | 582 | 796 | 891 | 866
Y | 86.8 | 142 | 151 | 147 | 102 | 121 | 127 | 142 | 196 | 254 | 253
Zn | 703 | 1,006 | 883 | 905 | 1,144 | 1,098 | 980 | 1,035 | 875 | 763 | 679
Pd ppb | 4.1 | -- | 3.8 | 3.9 | 5.8 | 5.1 | 4.5 | 6.9 | 4.8 | 4.5 | 4.3
Pt | 87 | -- | 81 | 78 | 36 | 107 | 79 | 93 | 57 | 65 | 28
Rh | 5.8 | -- | 3.9 | 5.3 | 2.9 | 6.2 | 6.2 | 7.0 | 3.9 | 6.5 | 5.3
| Adam Seamount | [5 empty] | Hoss Seamount
| D9-21D L(29-54) | D9-23 BN(0-55) | D9-29 B(0-55) | D9-31 B(0-4) | D9-34A B(0-40) | D9-41 B(0-40) | D10-3 B(0-40) | D10-4A B(0-20) | D10-6 B(0-40) | D10-7A B(0-25) | D10-7B L(0-3)
Fe wt% | 17.9 | 16.7 | 16.5 | 23.4 | 21.0 | 21.1 | 15.4 | 15.1 | 23.6 | 20.8 | 12.2
Mn | 23.0 | 19.0 | 22.0 | 14.2 | 17.5 | 21.7 | 15.0 | 12.3 | 10.3 | 15.6 | 6.10
Fe/Mn | .8 | .9 | .7 | 1.7 | 1.2 | 1.0 | 1.0 | 1.2 | 2.3 | 1.3 | 2.0
Si | 6.47 | 7.69 | 7.22 | 9.33 | 8.16 | 5.28 | 12.5 | 14.2 | 11.6 | 11.7 | 22.0
Na | 1.82 | 1.66 | 1.72 | 1.73 | 1.77 | 1.65 | 1.62 | 1.76 | 1.68 | 1.93 | 2.55
Al | 1.09 | 1.54 | 1.12 | 1.40 | 1.37 | .65 | 2.08 | 2.80 | 1.87 | 1.42 | 4.32
K | .79 | .77 | .85 | .58 | .70 | .49 | 1.21 | 1.25 | .72 | .62 | 1.24
Mg | 1.27 | 1.40 | 1.47 | .86 | 1.09 | .95 | 1.98 | 1.65 | 1.03 | .92 | .67
Ca | 1.75 | 1.40 | 1.72 | 1.85 | 1.76 | 2.34 | 1.00 | 1.90 | 1.18 | 1.77 | 1.69
Ti | .25 | .43 | .39 | .50 | .45 | .56 | .21 | .44 | .62 | .55 | .29
P | .32 | .29 | .31 | .50 | .41 | .49 | .18 | .40 | .34 | .37 | .23
H2O+ | 9.57 | 12.9 | 11.0 | 11.2 | 11.4 | 11.1 | 9.43 | 8.65 | 10.2 | 10.3 | 7.10
H2O- | 22.7 | 18.1 | 16.9 | 18.5 | 13.0 | 24.3 | 8.80 | 13.3 | 19.8 | 24.2 | 9.80
CO2 | .26 | .26 | .36 | .48 | .41 | .67 | .19 | .42 | .25 | .38 | .40
As ppm | 259 | 195 | 229 | 344 | 299 | 357 | 92 | 97 | 212 | 251 | 144
Ba | 2,199 | 3,663 | 5,535 | 1,472 | 2,299 | 1,717 | 24,232 | 9,458 | 2,618 | 2,507 | 1,042
Cd | 13 | 5.5 | 7.1 | 0.98 | 3.5 | 1.7 | 3.7 | 1.6 | .62 | 1.6 | .42
Ce | 427 | 806 | 686 | 1,215 | 931 | 1,189 | 296 | 554 | 1,160 | 1,121 | 610
Co | 2,717 | 3,053 | 2,768 | 2,454 | 2,989 | 3,699 | 2,412 | 2,537 | 3,242 | 3,430 | 998
Cr | 10 | 20 | 19 | 22 | 21 | 11 | 26 | 57 | 55 | 32 | 36
Cu | 712 | 916 | 1,119 | 196 | 483 | 291 | 1,425 | 1,269 | 661 | 620 | 177
Mo | 453 | 269 | 493 | 319 | 402 | 740 | 82 | 54 | 6.2 | 356 | 60
Ni | 6,986 | 6,227 | 7,581 | 1,043 | 3,103 | 2,510 | 5,044 | 3,576 | 2,120 | 1,715 | 510
Pb | 556 | 1,087 | 975 | 1,718 | 1,379 | 1,849 | 461 | 692 | 1,496 | 1,583 | 665
Sr | 1,009 | 1,123 | 1,324 | 1,350 | 1,379 | 1,717 | 1,864 | 1,153 | 1,172 | 1,451 | 754
V | 634 | 476 | 590 | 736 | 690 | 819 | 329 | 358 | 574 | 620 | 322
Y | 123 | 103 | 144 | 196 | 172 | 251 | 54 | 84 | 137 | 172 | 85
Zn | 1,190 | 806 | 915 | 601 | 724 | 621 | 833 | 669 | 661 | 646 | 299
Pd ppb | 4.9 | -- | -- | -- | -- | -- | -- | -- | -- | -- | --
Pt | 40 | -- | -- | -- | -- | -- | -- | -- | -- | -- | --
Rh | 4.5 | -- | -- | -- | -- | -- | -- | -- | -- | -- | --
| Hoss Seamount | [7 empty] | Little Joe Seamount
| D10-7C L(3-25) | D11-4A L(0-8) | D11-4B L(8-27) | D11-4C L(27-33) | D11-4D B(0-36) | D11-6 B(0-50) | D11-7 B(0-45) | D11-11A B(0-70) | D13-1A B(0-12) | D13-1B MB | D13-1C BU(0-4)
Fe wt% | 22.2 | 15.2 | 20.9 | 25.5 | 21.5 | 18.5 | 17.7 | 20.3 | 15.7 | 30.8 | 19.2
Mn | 17.7 | 8.53 | 20.1 | 16.8 | 18.1 | 16.2 | 14.4 | 18.7 | 4.71 | 3.61 | 13.8
Fe/Mn | 1.3 | 1.8 | 1.0 | 1.5 | 1.2 | 1.2 | 1.2 | 1.1 | 3.3 | 8.5 | 1.4
Si | 6.20 | 19.2 | 5.92 | 5.35 | 8.19 | 9.78 | 11.9 | 6.86 | 21.1 | 11.8 | 10.5
Na | 1.64 | 2.48 | 1.68 | 1.48 | 1.70 | 1.83 | 1.97 | 1.74 | 2.25 | 1.64 | 1.81
Al | .92 | 3.62 | .88 | 1.02 | 1.29 | 1.98 | 2.37 | 1.29 | 4.00 | 2.28 | 2.43
K | .51 | 1.14 | .55 | .46 | .60 | .76 | .84 | .61 | 1.11 | .72 | .97
Mg | 1.04 | .74 | .96 | 1.00 | .95 | .98 | .91 | .95 | .73 | 1.24 | 1.53
Ca | 1.81 | 1.65 | 2.16 | 1.82 | 2.04 | 1.89 | 1.95 | 2.14 | 1.45 | .89 | 1.31
Ti | .71 | .43 | .63 | .65 | .61 | .54 | .54 | .66 | .42 | 1.04 | .66
P | .42 | .27 | .43 | .41 | .39 | .35 | .35 | .41 | .25 | .40 | .30
H2O+ | 11.5 | 8.64 | 12.6 | 12.8 | 11.2 | 9.39 | 10.7 | 10.6 | 6.36 | 8.33 | 10.2
H2O- | 25.8 | 14.4 | 24.0 | 19.6 | 23.1 | 23.3 | 22.7 | 24.2 | 15.1 | 31.6 | 20.9
CO2 | .39 | .27 | .59 | .41 | .33 | .35 | .38 | .41 | .22 | .15 | .35
As ppm | 296 | 199 | 329 | 311 | 312 | 235 | 233 | 317 | 177 | 278 | 215
Ba | 3,369 | 1,121 | 2,237 | 2,488 | 2,211 | 6,780 | 2,458 | 1,715 | 1,166 | 1,608 | 2,276
Cd | 1.6 | .41 | 2.0 | 1.3 | 1.8 | 1.7 | 1.6 | 1.7 | .29 | .15 | 2.5
Ce | 1,348 | 841 | 1,237 | 1,007 | 1,092 | 952 | 1,022 | 1,240 | 754 | 1,257 | 1,024
Co | 4,717 | 1,636 | 3,553 | 2,363 | 2,861 | 2,216 | 2,458 | 3,562 | 860 | 731 | 3,793
Cr | 10 | 28 | 11 | 16 | 10 | 21 | 22 | 9.2 | 42 | 57 | 53
Cu | 849 | 234 | 553 | 808 | 533 | 1,434 | 776 | 369 | 259 | 599 | 1,049
Mo | 445 | 152 | 697 | 634 | 585 | 456 | 427 | 554 | 19 | 7.3 | 139
Ni | 2,291 | 759 | 2,895 | 2,861 | 2,471 | 3,259 | 2,070 | 2,507 | 671 | 1,754 | 5,310
Pb | 1,887 | 911 | 1,711 | 1,617 | 1,430 | 1,147 | 1,242 | 1,451 | 1,154 | 1,754 | 1,163
Sr | 1,752 | 900 | 1,711 | 1,617 | 1,560 | 1,565 | 1,294 | 1,451 | 695 | 541 | 885
V | 701 | 386 | 789 | 858 | 741 | 626 | 582 | 686 | 365 | 570 | 480
Y | 202 | 117 | 243 | 211 | 208 | 196 | 194 | 224 | 81 | 130 | 110
Zn | 741 | 362 | 671 | 920 | 702 | 743 | 569 | 594 | 365 | 716 | 759
Pd ppb | -- | -- | -- | -- | 2.9 | -- | -- | 3.3 | -- | -- | --
Pt | -- | -- | -- | -- | 43 | -- | -- | 46 | -- | -- | --
Rh | -- | -- | -- | -- | 7.0 | -- | -- | 7.3 | -- | -- | --
| Little Joe Seamount | [9 empty] | Ben
| D13-2A B(0-12) | D13-2C BU(0-10) | D13-3A B(0-27) | D14-1A B(0-40) | D14-1C BU(0-15) | D14-2C B(0-6) | D14-2D LU(0-5) | D14-2E LU(5-11) | D14-3B B(0-9) | D14-4 B(0-40) | D17-1 B(0-18)
Fe wt% | 33.7 | 13.8 | 29.4 | 20.7 | 19.3 | 20.0 | 18.8 | 19.6 | 19.4 | 20.8 | 22.3
Mn | 3.15 | 5.86 | 6.42 | 18.2 | 23.0 | 15.1 | 19.7 | 16.6 | 13.4 | 17.6 | 19.2
Fe/Mn | 11 | 2.4 | 4.6 | 1.1 | .8 | 1.3 | 1.0 | 1.2 | 1.5 | 1.2 | 1.2
Si | 10.6 | 15.8 | 11.1 | 7.95 | 6.84 | 10.6 | 8.01 | 10.5 | 11.7 | 8.22 | 6.44
Na | 1.54 | 1.70 | 1.85 | 1.78 | 1.75 | 1.91 | 1.83 | 1.88 | 1.93 | 1.75 | 1.65
Al | 2.13 | 2.97 | 2.25 | 1.31 | .94 | 1.80 | 1.47 | 1.73 | 2.03 | 1.29 | .98
K | .54 | 1.61 | .62 | .58 | .90 | .67 | .68 | .68 | .72 | .60 | .53
Mg | .94 | 2.05 | 1.11 | .94 | 1.50 | .90 | 1.06 | .93 | .83 | .93 | 1.00
Ca | .75 | .69 | 1.09 | 2.15 | 1.52 | 1.97 | 1.95 | 2.03 | 1.88 | 2.10 | 2.14
Ti | .81 | .48 | .76 | .55 | .22 | .58 | .53 | .45 | .46 | .63 | .68
P | .41 | .14 | .44 | .47 | .27 | .44 | .39 | .44 | .43 | .44 | .45
H2O+ | 12.0 | 7.50 | 8.37 | 8.56 | 6.96 | 9.00 | 7.40 | 7.65 | 7.58 | 11.9 | 9.01
H2O- | 17.7 | 14.7 | 12.8 | 18.2 | 15.2 | 17.8 | 17.6 | 16.3 | 15.6 | 23.4 | 22.3
CO2 | .13 | .12 | .23 | .51 | .31 | .49 | .47 | .55 | .47 | .41 | .67
As ppm | 267 | 64 | 321 | 306 | 212 | 268 | 255 | 287 | 273 | 313 | 296
Ba | 1,203 | 65,651 | 1,261 | 1,589 | 3,774 | 1,338 | 1,699 | 1,553 | 1,303 | 1,567 | 1,673
Cd | .12 | .33 | 1.8 | 1.4 | 13 | 1.6 | 5.0 | 2.1 | 1.6 | 2.0 | 2.1
Ce | 960 | 340 | 1,101 | 1,198 | 354 | 1,168 | 1,056 | 1,027 | 1,066 | 1,266 | 1,416
Co | 535 | 1,758 | 849 | 3,056 | 2,594 | 3,285 | 3,277 | 2,628 | 2,251 | 3,525 | 3,475
Cr | 37 | 55 | 78 | 12 | 25 | 22 | 21 | 29 | 23 | 9.8 | 14
Cu | 595 | 1,172 | 631 | 281 | 908 | 255 | 498 | 394 | 237 | 274 | 450
Mo | 6.1 | 5.9 | 79 | 599 | 460 | 328 | 425 | 526 | 308 | 457 | 566
Ni | 1,142 | 3,517 | 2,408 | 2,078 | 6,722 | 1,825 | 4,733 | 2,031 | 1,303 | 2,089 | 2,317
Pb | 2,066 | 492 | 1,606 | 1,589 | 519 | 1,338 | 1,214 | 1,314 | 1,303 | 1,436 | 1,416
Sr | 522 | 4,220 | 619 | 1,467 | 1,073 | 1,338 | 1,335 | 1,434 | 1,185 | 1,436 | 1,544
V | 583 | 211 | 619 | 672 | 601 | 535 | 583 | 657 | 533 | 666 | 644
Y | 111 | 91 | 89 | 232 | 111 | 170 | 170 | 179 | 166 | 209 | 245
Zn | 705 | 657 | 700 | 575 | 1,038 | 511 | 752 | 573 | 509 | 561 | 592
Pd ppb | -- | -- | -- | -- | -- | -- | -- | -- | -- | 3.7 | --
Pt | -- | -- | -- | -- | -- | -- | -- | -- | -- | 42 | --
Rh | -- | -- | -- | -- | -- | -- | -- | -- | -- | 6.3 | --
| Ben Seamount |  |  |  |  | Flint Seamount
| D17-3A B(0-10) | D17-4 B(0-25) | D17-6A B(0-18) | D17-6B B(0-10) | D17-22 B(0-25) | D21-1A B(0-15) | D23-2B B(0-18) | D23-2C B(0-20) | D23-3 B(0-18)
Fe wt% | 21.3 | 21.1 | 21.7 | 19.9 | 20.8 | 16.9 | 20.7 | 19.9 | 20.2
Mn | 18.2 | 18.5 | 19.8 | 20.7 | 20.7 | 26.1 | 17.9 | 15.8 | 19.4
Fe/Mn | 1.2 | 1.1 | 1.1 | 1.0 | 1.0 | 0.6 | 1.2 | 1.3 | 1.0
Si | 7.53 | 7.15 | 5.88 | 5.82 | 5.65 | 2.70 | 7.99 | 10.6 | 7.19
Na | 1.71 | 1.67 | 1.59 | 1.66 | 1.77 | 1.88 | 1.35 | 1.91 | 1.73
Al | 1.38 | 1.22 | .87 | 1.26 | .93 | .52 | 1.96 | 2.28 | 1.25
K | .59 | .61 | .51 | .62 | .55 | .54 | .79 | .79 | .57
Mg | .98 | 1.01 | .96 | 1.09 | 1.05 | 1.13 | 1.19 | 1.05 | 1.05
Ca | 2.13 | 2.04 | 2.18 | 2.29 | 2.19 | 2.40 | 2.06 | 2.14 | 2.04
Ti | .61 | .78 | .55 | 1.04 | .78 | .92 | 1.04 | .76 | .76
P | .46 | .38 | .46 | .40 | .42 | .48 | .35 | .42 | .40
H2O+ | 9.18 | 12.5 | 11.8 | 8.79 | 9.54 | 16.8 | 9.15 | 7.67 | 7.45
H2O- | 21.6 | 24.5 | 25.2 | 19.2 | 25.6 | 14.9 | 22.4 | 19.2 | 22.1
CO2 | .56 | .41 | .44 | .67 | .82 | .40 | .52 | .47 | .51
As ppm | 293 | 305 | 334 | 260 | 296 | 341 | 206 | 235 | 270
Ba | 1,658 | 1,589 | 1,738 | 1,485 | 1,613 | 1,410 | 1,804 | 1,609 | 1,797
Cd | 1.9 | 1.9 | 1.9 | 2.3 | 2.0 | 4.9 | 2.6 | 2.2 | 2.6
Ce | 1,237 | 1,457 | 1,243 | 1,980 | 1,478 | 1,998 | 1,804 | 1,361 | 1,412
Co | 3,061 | 3,841 | 2,807 | 6,312 | 4,704 | 10,458 | 5,541 | 3,342 | 4,236
Cr | 11 | 11 | 5.8 | 11 | 12 | 13 | 17 | 17 | 8.3
Cu | 599 | 517 | 548 | 433 | 484 | 329 | 619 | 545 | 719
Mo | 510 | 411 | 602 | 359 | 551 | 635 | 271 | 334 | 462
Ni | 2,296 | 2,517 | 2,406 | 3,094 | 3,226 | 4,465 | 2,835 | 2,351 | 3,209
Pb | 1,403 | 1,325 | 1,471 | 1,609 | 1,478 | 2,115 | 1,418 | 1,238 | 1,540
Sr | 1,531 | 1,457 | 1,604 | 1,361 | 1,613 | 1,645 | 1,263 | 1,225 | 1,412
V | 651 | 623 | 789 | 532 | 618 | 670 | 425 | 483 | 578
Y | 204 | 225 | 254 | 210 | 242 | 188 | 206 | 223 | 225
Zn | 587 | 570 | 628 | 557 | 591 | 494 | 593 | 545 | 642
Pd ppb | -- | 4.4 | 2.0 | -- | -- | 2.9 | -- | -- | --
Pt | -- | 46 | 37 | -- | -- | 141 | -- | -- | --
Rh | -- | 6.8 | 5.9 | -- | -- | 7.8 | -- | -- | --