## table 13
Table 13. Rare-earth element concentration (in ppm) of Fe-Mn crust and nodule samples from six seamounts, normalized to 0% H2O-. [Rare earth element concentrations determined by inductively couple plasma mass spectrometry (ICPMS); -- means not analyzed. Ce anomaly calculated from chondrite-normalized values: Ce* =2Ce/(La+Pr). Thickness of crust intervals measured in millimeters; L, crust layer; B, bulk crust; BN, bulk nodule; ∑REE, sum of the rare-earth elements.]
| San Marcos Seamount |  |  |  | Adam Seamount
| D5-1A | D5-1B | D5-1C | D6-10 | D7-8 | D8-2A | D8-3A | D8-3B
| B(0-25) | L(0-15) | L(15-21) | B(0-30) | B(0-24) | BN(0-65) | B(0-36) | L(0-5)
La | 393 | 366 | 465 | 168 | 340 | 379 | 352 | 344
Ce | 1,199 | 1,136 | 1,250 | 686 | 1,228 | 1,046 | 1,083 | 1,385
Pr | 105 | 99.9 | 127 | 36.5 | 92.0 | 91.7 | 86.1 | 88.1
Nd | 409 | 397 | 513 | 150 | 361 | 366 | 338 | 351
Sm | 96.1 | 94.7 | 119 | 33.8 | 87.0 | 82.1 | 76.0 | 80.6
Eu | 23.2 | 22.7 | 28.7 | 8.42 | 20.8 | 19.5 | 17.9 | 18.7
Gd | 85.4 | 86.1 | 111 | 33.9 | 79.5 | 79.6 | 67.6 | 73.3
Tb | 13.8 | 14.2 | 18.1 | 5.49 | 13.1 | 13.1 | 10.6 | 11.6
Dy | 80.3 | 82.2 | 105 | 34.2 | 74.9 | 74.8 | 57.9 | 64.6
Ho | 13.7 | 14.4 | 18.6 | 6.65 | 13.2 | 13.8 | 9.65 | 10.9
Er | 36.5 | 38.4 | 50.2 | 18.5 | 35.1 | 36.9 | 25.5 | 28.6
Tm | 5.50 | 5.73 | 7.40 | 2.91 | 5.26 | 5.44 | 3.76 | 4.15
Yb | 34.0 | 34.8 | 45.6 | 18.6 | 33.3 | 34.7 | 23.2 | 26.5
Lu | 4.40 | 4.51 | 5.72 | 2.61 | 4.30 | 4.53 | 3.16 | 3.50
∑REE | 2,499 | 2,398 | 2,863 | 1,206 | 2,388 | 2,247 | 2,155 | 2,490
Ce* | 1.40 | 1.41 | 1.22 | 2.03 | 1.64 | 1.32 | 1.46 | 1.88
Adam Seamount
| D8-3C | D8-3D | D8-5 | D9-16A | D9-16B | D9-16C | D9-21A
| L(5-17) | L(17-36) | BN (0-25) | B(0-55) | L(0-10) | L(10-55) | B(0-50)
La | 497 | 260 | 237 | 197 | 235 | 250 | 286
Ce | 1,455 | 564 | 813 | 729 | 926 | 819 | 880
Pr | 118 | 62.4 | 56.3 | 39.7 | 49.0 | 47.0 | 55.2
Nd | 467 | 249 | 218 | 164 | 200 | 191 | 227
Sm | 105 | 55.5 | 48.6 | 36.1 | 44.0 | 41.8 | 47.8
Eu | 24.2 | 13.0 | 10.8 | 8.69 | 10.4 | 9.91 | 11.6
Gd | 97.1 | 50.5 | 41.4 | 36.8 | 44.1 | 42.7 | 50.1
Tb | 15.4 | 7.89 | 6.29 | 6.02 | 6.95 | 6.78 | 8.15
Dy | 82.9 | 43.5 | 32.7 | 36.8 | 42.1 | 41.8 | 50.3
Ho | 13.6 | 7.48 | 5.60 | 7.64 | 8.12 | 8.46 | 10.4
Er | 34.4 | 19.2 | 14.4 | 21.6 | 21.6 | 24.5 | 29.4
Tm | 5.05 | 2.85 | 2.04 | 3.32 | 3.27 | 3.69 | 4.48
Yb | 31.4 | 18.5 | 13.5 | 21.7 | 21.1 | 23.9 | 27.9
Lu | 4.22 | 2.49 | 1.85 | 3.03 | 3.00 | 3.34 | 3.92
∑REE | 2,951 | 1,356 | 1,502 | 1,311 | 1,615 | 1,514 | 1,692
Ce* | 1.41 | 1.04 | 1.65 | 1.89 | 1.99 | 1.71 | 1.59
| Hoss Seamount |  | Little Joe | Ben Seamount |  | Flint
| D11-4D | D11-11A | D14-4 | D17-4 | D17-6A | D21-1A
| B(0-36) | B(0-70) | B(0-40) | B(0-25) | B(0-18) | B(0-15)
La | 378 | 409 | 389 | 437 | 472 | 259
Ce | 1,143 | 1,240 | 1,358 | 1,536 | 1,337 | 1,622
Pr | 79.2 | -- | 84.2 | 102 | 109 | 47.2
Nd | 321 | 369 | 341 | 404 | 440 | 186
Sm | 68.5 | -- | 73.6 | 89.7 | 97.7 | 38.7
Eu | 16.1 | 20.0 | 17.8 | 21.6 | 23.4 | 9.14
Gd | 68.7 | -- | 72.3 | 85.2 | 93.7 | 39.5
Tb | 11.1 | -- | 11.7 | 13.6 | 15.1 | 6.43
Dy | 66.7 | -- | 68.1 | 77.9 | 87.3 | 40.2
Ho | 13.0 | 16.0 | 13.3 | 14.6 | 17.0 | 8.54
Er | 35.0 | -- | 36.3 | 39.1 | 44.7 | 24.3
Tm | 5.33 | -- | 5.30 | 5.77 | 6.60 | 3.78
Yb | 32.9 | 44.0 | 34.2 | 36.8 | 42.2 | 24.6
Lu | 4.56 | -- | 4.71 | 4.94 | 5.71 | 3.47
∑REE | 2,244 | 2,098 | 2,509 | 2,868 | 2,791 | 2,312
Ce* | 1.52 | -- | 1.74 | 1.70 | 1.37 | 3.31

## table 14
Table 14. Statistics for all crust and nodule data from Tables 12 and 13. [Std. Dev., Standard deviation; wt%, weight percent ppb, parts per billion; ppm, parts per million]
| Count | Mean | Std. Dev. | Median | Minimum | Maximum
Fe wt% | 86 | 19.5 | 3.90 | 19.6 | 8.42 | 33.7
Mn | 86 | 16.0 | 5.57 | 16.8 | 3.15 | 26.1
Fe/Mn | 86 | 1.6 | 1.4 | 1.2 | .4 | 11
Si | 86 | 10.0 | 4.28 | 9.60 | 2.70 | 25.0
Na | 86 | 1.81 | .22 | 1.77 | 1.35 | 2.66
Al | 86 | 1.90 | .92 | 1.80 | .37 | 4.89
K | 86 | .78 | .23 | .74 | .42 | 1.61
Mg | 86 | 1.12 | .27 | 1.05 | .67 | 2.05
Ca | 86 | 1.78 | .37 | 1.81 | .69 | 2.44
Ti | 86 | .55 | .19 | .54 | .15 | 1.04
P | 86 | .37 | .12 | .36 | .14 | .89
H2O+ | 86 | 9.65 | 2.02 | 9.41 | 5.00 | 16.8
H2O- | 86 | 18.8 | 5.09 | 19.2 | 8.00 | 31.6
CO2 | 86 | .39 | .20 | .36 | .12 | 1.69
As ppm | 86 | 252 | 81.7 | 250 | 64.5 | 582
Ba | 86 | 3,199 | 7,356 | 1,728 | 741 | 65,651
Cd | 86 | 3.2 | 3.4 | 1.9 | .12 | 15
Ce | 86 | 1,056 | 379 | 1,060 | 296 | 1,998
Co | 86 | 2,797 | 1,474 | 2,673 | 535 | 10,458
Cr | 86 | 26 | 27 | 17 | 3.7 | 180
Cu | 86 | 769 | 589 | 619 | 45 | 3,825
Mo | 86 | 339 | 207 | 330 | 5.5 | 916
Ni | 86 | 3,148 | 2,024 | 2,513 | 449 | 9,056
Pb | 86 | 1,225 | 475 | 1,225 | 373 | 2,847
Sr | 86 | 1,269 | 447 | 1,259 | 522 | 4,220
V | 86 | 575 | 153 | 580 | 211 | 1,024
Y | 86 | 161 | 52.1 | 164 | 54 | 254
Zn | 86 | 666 | 196 | 644 | 261 | 1,190
Pd ppb | 32 | 4.4 | 1.6 | 4.1 | 1.9 | 9.3
Pt | 32 | 72 | 28 | 72 | 28 | 141
Rh | 32 | 5.9 | 1.4 | 6.2 | 2.9 | 8.1
La ppm | 21 | 339 | 94.0 | 352 | 168 | 497
Ce | 21 | 1,116 | 291 | 1,143 | 564 | 1,622
Pr | 20 | 78.8 | 27.6 | 85.2 | 36.5 | 127
Nd | 21 | 317 | 107 | 341 | 150 | 513
Sm | 20 | 70.8 | 25.9 | 74.8 | 33.8 | 119
Eu | 21 | 17.0 | 6.08 | 17.9 | 8.42 | 28.7
Gd | 20 | 66.9 | 23.0 | 70.5 | 33.9 | 111
Tb | 20 | 10.8 | 3.77 | 11.3 | 5.49 | 18.1
Dy | 20 | 62.2 | 21.0 | 65.7 | 32.7 | 105
Ho | 21 | 11.6 | 3.64 | 13.0 | 5.60 | 18.6
Er | 20 | 30.7 | 9.42 | 31.9 | 14.4 | 50.2
Tm | 20 | 4.58 | 1.38 | 4.76 | 2.04 | 7.40
Yb | 21 | 29.7 | 8.79 | 31.4 | 13.5 | 45.6
Lu | 20 | 3.90 | 1.04 | 4.07 | 1.85 | 5.72

## table 15
Table 15. Statistics for 60 bulk crusts and nodules from Tables 12 and 13. [Std. Dev., Standard deviation; wt%, weight percent ppb, parts per billion; ppm, parts per million]
| Count | Mean | Std. Dev. | Median | Minimum | Maximum
Fe wt.% | 60 | 19.4 | 3.96 | 19.7 | 8.42 | 33.7
Mn | 60 | 15.9 | 5.39 | 16.6 | 3.15 | 26.1
Fe/Mn | 60 | 1.5 | 1.4 | 1.2 | .4 | 11
Si | 60 | 10.2 | 4.20 | 9.75 | 2.70 | 25.0
Na | 60 | 1.82 | .20 | 1.78 | 1.35 | 2.66
Al | 60 | 1.94 | .89 | 1.89 | .52 | 4.89
K | 60 | .79 | .25 | .73 | .42 | 1.61
Mg | 60 | 1.12 | .29 | 1.04 | .73 | 2.05
Ca | 60 | 1.79 | .37 | 1.87 | .69 | 2.40
Ti | 60 | .56 | .19 | .54 | .21 | 1.04
P | 60 | .38 | .13 | .37 | .14 | .89
H2O+ | 60 | 9.38 | 2.01 | 9.19 | 5.00 | 16.8
H2O- | 60 | 18.3 | 4.80 | 18.4 | 8.00 | 25.6
CO2 | 60 | .38 | .15 | .38 | .12 | .82
As ppm | 60 | 254 | 91 | 250 | 65 | 582
Ba | 60 | 3,549 | 8,768 | 1,666 | 741 | 65,651
Cd | 60 | 3.0 | 3.0 | 1.9 | .12 | 13
Ce | 60 | 1,091 | 408 | 1,085 | 296 | 1,998
Co | 60 | 2,891 | 1,623 | 2,771 | 535 | 10,458
Cr | 60 | 30 | 30 | 21 | 5.8 | 180
Cu | 60 | 702 | 570 | 574 | 45 | 3,825
Mo | 60 | 331 | 188 | 329 | 5.9 | 740
Ni | 60 | 3,017 | 1,949 | 2,489 | 449 | 8,565
Pb | 60 | 1,254 | 500 | 1,268 | 391 | 2,847
Sr | 60 | 1,281 | 491 | 1,283 | 522 | 4,220
V | 60 | 571 | 156 | 580 | 211 | 1,024
Y | 60 | 162 | 53 | 169 | 54 | 254
Zn | 60 | 634 | 178 | 593 | 261 | 1,098
Pd ppb | 15 | 4.1 | 1.3 | 4.1 | 2.0 | 7.2
Pt | 15 | 69 | 30 | 72 | 37 | 141
Rh | 15 | 6.0 | 1.4 | 6.3 | 3.0 | 7.8
La ppm | 13 | 343 | 91.1 | 378 | 168 | 472
Ce | 13 | 1,161 | 281 | 1,199 | 686 | 1,622
Pr | 12 | 77.3 | 26.0 | 85.2 | 36.5 | 109
Nd | 13 | 314 | 98.2 | 341 | 150 | 440
Sm | 12 | 68.9 | 23.8 | 74.8 | 33.8 | 97.7
Eu | 13 | 16.8 | 5.52 | 17.9 | 8.42 | 23.4
Gd | 12 | 66.0 | 20.8 | 70.5 | 33.9 | 93.7
Tb | 12 | 10.7 | 3.36 | 11.4 | 5.49 | 15.1
Dy | 12 | 62.4 | 18.2 | 67.4 | 34.2 | 87.3
Ho | 13 | 12.1 | 3.23 | 13.2 | 6.65 | 17.0
Er | 12 | 31.9 | 7.92 | 35.0 | 18.5 | 44.7
Tm | 12 | 4.79 | 1.12 | 5.28 | 2.91 | 6.60
Yb | 13 | 31.4 | 7.75 | 33.3 | 18.6 | 44.0
Lu | 12 | 4.11 | .89 | 4.35 | 2.61 | 5.71

## table 16
Table 16. Statistics for crust layer data from Tables 12 and 13. [Std. Dev., Standard deviation; wt%, weight percent ppb, parts per billion; ppm, parts per million]
| Count | Mean | Std. Dev. | Median | Minimum | Maximum
Fe wt% | 22 | 19.6 | 3.28 | 19.6 | 12.2 | 25.5
Mn | 22 | 17.1 | 5.69 | 17.2 | 6.10 | 25.2
Fe/Mn | 22 | 1.3 | .6 | 1.2 | .6 | 2.7
Si | 22 | 9.28 | 4.72 | 8.48 | 3.69 | 22.0
Na | 22 | 1.80 | .27 | 1.76 | 1.48 | 2.55
Al | 22 | 1.80 | 1.03 | 1.60 | .37 | 4.32
K | 22 | .72 | .20 | .73 | .45 | 1.24
Mg | 22 | 1.09 | .21 | 1.03 | .67 | 1.50
Ca | 22 | 1.85 | .29 | 1.80 | 1.23 | 2.44
Ti | 22 | .54 | .13 | .55 | .25 | .79
P | 22 | .35 | .07 | .33 | .23 | .48
H2O+ | 22 | 9.99 | 1.91 | 9.56 | 7.10 | 14.0
H2O- | 22 | 19.9 | 5.08 | 21.5 | 8.00 | 25.8
CO2 | 22 | .43 | .31 | .37 | .21 | 1.69
As ppm | 22 | 255 | 54 | 256 | 144 | 346
Ba | 22 | 2,344 | 1,320 | 2,096 | 1,042 | 6,598
Cd | 22 | 3.4 | 3.5 | 2.1 | .41 | 13
Ce | 22 | 1,012 | 272 | 1,042 | 427 | 1,455
Co | 22 | 2,655 | 1,072 | 2,673 | 998 | 4,717
Cr | 22 | 16 | 9.6 | 13 | 3.7 | 44
Cu | 22 | 901 | 607 | 788 | 177 | 2,689
Mo | 22 | 397 | 244 | 422 | 57 | 916
Ni | 22 | 3,283 | 2,197 | 2,878 | 510 | 9,056
Pb | 22 | 1,184 | 403 | 1,098 | 556 | 1,887
Sr | 22 | 1,309 | 303 | 1,295 | 754 | 1,781
V | 22 | 602 | 151 | 583 | 322 | 891
Y | 22 | 171 | 50.1 | 162 | 85 | 254
Zn | 22 | 715 | 213 | 729 | 299 | 1,190
Pd ppb | 15 | 4.8 | 2.1 | 4.3 | 1.9 | 9.3
Pt | 15 | 77 | 27 | 79 | 28 | 124
Rh | 15 | 6.1 | 1.2 | 6.2 | 3.1 | 8.1
La ppm | 7 | 345 | 105 | 344 | 235 | 497
Ce | 7 | 1,076 | 322 | 1,136 | 564 | 1,455
Pr | 7 | 84.5 | 32.5 | 88.1 | 47.0 | 127
Nd | 7 | 338 | 129 | 351 | 191 | 513
Sm | 7 | 77.3 | 30.8 | 80.6 | 41.8 | 119
Eu | 7 | 18.2 | 7.33 | 18.7 | 9.91 | 28.7
Gd | 7 | 72.1 | 27.2 | 73.3 | 42.7 | 111
Tb | 7 | 11.5 | 4.49 | 11.6 | 6.78 | 18.1
Dy | 7 | 66.1 | 25.1 | 64.6 | 41.8 | 105
Ho | 7 | 11.7 | 4.09 | 10.9 | 7.48 | 18.6
Er | 7 | 31.0 | 10.9 | 28.6 | 19.2 | 50.2
Tm | 7 | 4.59 | 1.59 | 4.15 | 2.85 | 7.40
Yb | 7 | 28.8 | 9.29 | 26.5 | 18.5 | 45.6
Lu | 7 | 3.83 | 1.08 | 3.50 | 2.49 | 5.72

## Table 17
Table 17. Statistics for nodule data from Adam Seamount from Table 12. [Std. Dev., Standard deviation; wt%, weight percent; ppb, parts per billion; ppm, parts per million]
| Count | Mean | Std. Dev. | Median | Minimum | Maximum
Fe wt% | 7 | 19.4 | 2.79 | 18.2 | 16.7 | 24.8
Mn | 7 | 16.0 | 4.52 | 16.8 | 11.1 | 22.0
Fe/Mn | 7 | 1.3 | .5 | 1.2 | .8 | 2.2
Si | 7 | 10.2 | 3.10 | 9.60 | 6.85 | 14.5
Na | 7 | 1.78 | .16 | 1.73 | 1.63 | 2.04
Al | 7 | 1.99 | .79 | 1.96 | 1.07 | 2.91
K | 7 | .81 | .12 | .77 | .66 | .96
Mg | 7 | 1.25 | .21 | 1.34 | .98 | 1.48
Ca | 7 | 1.51 | .18 | 1.53 | 1.21 | 1.72
Ti | 7 | .45 | .15 | .47 | .15 | .63
P | 7 | .30 | .05 | .31 | .22 | .38
H2O+ | 7 | 11.2 | 1.57 | 11.9 | 8.28 | 12.9
H2O- | 7 | 17.0 | 5.08 | 18.2 | 9.00 | 21.9
CO2 | 7 | .26 | .06 | .26 | .20 | .37
As ppm | 7 | 210 | 46 | 211 | 132 | 281
Ba | 7 | 2,915 | 1,216 | 2,548 | 1,459 | 5,250
Cd | 7 | 5.0 | 4.9 | 2.8 | 1.4 | 15
Ce | 7 | 804 | 252 | 813 | 323 | 1,101
Co | 7 | 2,399 | 787 | 2,527 | 1,172 | 3,423
Cr | 7 | 16 | 4.8 | 17 | 10 | 24
Cu | 7 | 1,405 | 794 | 1,089 | 634 | 2,689
Mo | 7 | 243 | 128 | 242 | 5.0 | 403
Ni | 7 | 3,847 | 1,765 | 4,034 | 1,529 | 6,227
Pb | 7 | 913 | 302 | 948 | 373 | 1,345
Sr | 7 | 1,142 | 181 | 1,123 | 945 | 1,408
V | 7 | 527 | 99 | 512 | 374 | 672
Y | 7 | 128 | 32 | 135 | 87 | 173
Zn | 7 | 816 | 198 | 806 | 494 | 1,144
Pd ppb | 6 | 4.7 | 2.2 | 4.1 | 1.9 | 8.3
Pt | 6 | 76 | 31 | 80 | 36 | 124
Rh | 6 | 5.0 | 1.7 | 5.4 | 2.9 | 7.3