## Table 18
Table 18. Statistics for Fe-Mn crust data from Rodriguez Seamount from Table 12. [Std. Dev., Standard deviation; wt%, weight percent; ppb, parts per billion; ppm, parts per million]
| Count | Mean | Std. Dev. | Median | Minimum | Maximum
Fe wt% | 5 | 22.4 | 3.14 | 22.4 | 19.0 | 26.5
Mn | 5 | 10.9 | 4.07 | 11.5 | 6.40 | 15.2
Fe/Mn­ | 5 | 2.6 | .6 | 2.2 | 2.1 | 3.4
Si | 5 | 12.7 | 5.50 | 12.43 | 6.19 | 18.3
Na | 5 | 1.79 | .18 | 1.72 | 1.62 | 2.02
Al | 5 | 2.21 | 1.06 | 2.15 | 1.00 | 3.48
K | 5 | .73 | .27 | .70 | .42 | 1.04
Mg | 5 | .91 | .14 | .89 | .78 | 1.12
Ca | 5 | 1.69 | .24 | 1.67 | 1.40 | 1.97
Ti | 5 | .42 | .09 | .38 | .34 | .55
P | 5 | .66 | .21 | .66 | .44 | .89
H2O+ | 5 | 17.3 | 5.36 | 16.1 | 12.2 | 23.8
H2O- | 5 | 7.84 | 1.11 | 8.25 | 6.62 | 9.16
CO2 | 5 | .35 | .12 | .38 | .21 | .49
As ppm | 5 | 408 | 151 | 407 | 247 | 582
Ba | 5 | 1,021 | 208 | 1,069 | 741 | 1,220
Cd | 5 | 1.3 | .63 | 1.2 | .67 | 2.3
Ce | 5 | 1,482 | 369 | 1,510 | 1,089 | 1,856
Co | 5 | 2,962 | 1,690 | 2,439 | 1,571 | 5,569
Cr | 5 | 100 | 58 | 96 | 42 | 180
Cu | 5 | 51 | 8.2 | 48 | 45 | 65
Mo | 5 | 282 | 166 | 302 | 91 | 458
Ni | 5 | 665 | 201 | 720 | 449 | 890
Pb | 5 | 2,086 | 684 | 2,091 | 1,347 | 2,847
Sr | 5 | 1,190 | 401 | 1,161 | 763 | 1,609
V | 5 | 781 | 229 | 790 | 527 | 1,024
Y | 5 | 159 | 50 | 163 | 104 | 210
Zn | 5 | 403 | 66 | 418 | 325 | 488

## Table 19
Table 19. Statistics for Fe-Mn crust data from San Marcos Seamount, from Tables 12 and 13. [Std. Dev., Standard deviation; wt%, weight percent; ppb, parts per billion; ppm, parts per million]
| Count | Mean | Std. Dev. | Median | Minimum | Maximum
Fe wt% | 13 | 17.0 | 2.63 | 17.4 | 10.3 | 20.1
Mn | 13 | 15.4 | 4.85 | 16.0 | 4.35 | 21.9
Fe/Mn | 13 | 1.5 | .4 | 1.5 | .8 | 2.6
Si | 13 | 12.0 | 5.09 | 10.4 | 5.91 | 25.0
Na | 13 | 1.97 | .28 | 1.86 | 1.54 | 2.66
Al | 13 | 2.38 | .96 | 2.42 | 1.29 | 4.89
K | 13 | .90 | .23 | .85 | .65 | 1.48
Mg | 13 | 1.09 | .32 | 1.01 | .75 | 1.79
Ca | 13 | 1.85 | .24 | 1.83 | 1.37 | 2.18
Ti | 13 | .55 | .20 | .51 | .26 | .97
P | 13 | .31 | .07 | .33 | .15 | .39
H2O+ | 13 | 21.9 | 7.85 | 20.3 | 8.70 | 34.4
H2O- | 13 | 8.54 | 1.96 | 9.03 | 5.00 | 10.9
CO2 | 13 | .38 | .17 | .34 | .12 | .75
As ppm | 13 | 213 | 60 | 242 | 98 | 279
Ba | 13 | 1,790 | 1,191 | 1,302 | 1,174 | 5,599
Cd | 13 | 3.0 | 2.9 | 2.1 | .38 | 9.6
Ce | 13 | 992 | 416 | 924 | 347 | 1747
Co | 13 | 2,461 | 1,459 | 1,968 | 761 | 5,511
Cr | 13 | 25 | 16 | 19 | 11 | 61
Cu | 13 | 639 | 308 | 552 | 228 | 1,317
Mo | 13 | 271 | 122 | 296 | 17 | 429
Ni | 13 | 3,014 | 1,978 | 2,390 | 848 | 7,292
Pb | 13 | 963 | 346 | 899 | 391 | 1,585
Sr | 13 | 1,115 | 241 | 1,160 | 565 | 1,387
V | 13 | 489 | 110 | 517 | 217 | 613
Y | 13 | 147 | 45 | 157 | 57 | 212
Zn | 13 | 585 | 188 | 558 | 261 | 1,007
Pd ppb | 3 | 5.3 | 1.6 | 4.6 | 4.1 | 7.2
Pt | 3 | 80 | 8.2 | 81 | 72 | 88
Rh | 3 | 6.2 | .62 | 5.8 | 5.8 | 6.9
La ppm | 2 | 281 | 159 | 281 | 168 | 393
Ce | 2 | 943 | 363 | 943 | 686 | 1,199
Pr | 2 | 70.8 | 48.5 | 71 | 36.5 | 105
Nd | 2 | 280 | 183 | 280 | 150 | 409
Sm | 2 | 65.0 | 44.1 | 65.0 | 33.8 | 96.0
Eu | 2 | 15.8 | 10.48 | 15.8 | 8.42 | 23.2
Gd | 2 | 59.7 | 36.4 | 59.7 | 33.9 | 85.0
Tb | 2 | 9.6 | 5.89 | 9.6 | 5.49 | 13.8
Dy | 2 | 57.2 | 32.7 | 57.2 | 34.2 | 80.0
Ho | 2 | 10.2 | 4.97 | 10.2 | 6.65 | 13.7
Er | 2 | 27.5 | 12.8 | 27.5 | 18.5 | 36.5
Tm | 2 | 4.20 | 1.83 | 4.20 | 2.91 | 5.50
Yb | 2 | 26.3 | 10.9 | 26.3 | 18.6 | 34.0
Lu | 2 | 3.50 | 1.26 | 3.50 | 2.61 | 4.40

## Table 20
Table 20. Statistics for Fe-Mn crust data from Adam Seamount, from Tables 12 and 13. [Std. Dev., Standard deviation; wt%, weight percent; ppb, parts per billion; ppm, parts per million]
| Count | Mean | Std. Dev. | Median | Minimum | Maximum
Fe wt% | 14 | 18.5 | 4.18 | 19.7 | 8.42 | 23.4
Mn | 14 | 18.3 | 5.16 | 18.6 | 10.5 | 25.6
Fe/Mn | 14 | 1.1 | .5 | 1.1 | .4 | 2.2
Si | 14 | 9.01 | 3.28 | 8.74 | 4.96 | 14.80
Na | 14 | 1.80 | 0.15 | 1.75 | 1.60 | 2.13
Al | 14 | 1.82 | 0.95 | 1.38 | 0.60 | 3.48
K | 14 | .81 | .22 | .78 | .49 | 1.26
Mg | 14 | 1.20 | .22 | 1.16 | .86 | 1.58
Ca | 14 | 1.74 | .27 | 1.72 | 1.30 | 2.34
Ti | 14 | .48 | .12 | .46 | .28 | .71
P | 14 | .34 | .09 | .32 | .16 | .50
H2O+ | 14 | 10.2 | 1.58 | 11.0 | 7.07 | 11.7
H2O- | 14 | 17.9 | 4.95 | 17.8 | 8.50 | 24.3
CO2 | 14 | .35 | .13 | .35 | .15 | .67
As ppm | 14 | 243 | 71 | 240 | 96 | 357
Ba | 14 | 2,494 | 1,260 | 2,259 | 1,235 | 5,535
Cd | 14 | 4.9 | 4.0 | 2.9 | .98 | 13
Ce | 14 | 919 | 241 | 951 | 372 | 1,228
Co | 14 | 2,421 | 947 | 2,611 | 536 | 3,699
Cr | 14 | 18 | 6.3 | 18 | 7.2 | 30
Cu | 14 | 1,102 | 894 | 936 | 196 | 3,825
Mo | 14 | 374 | 193 | 361 | 62 | 740
Ni | 14 | 4,213 | 2,532 | 3,179 | 1,043 | 8,565
Pb | 14 | 1,083 | 400 | 980 | 415 | 1,849
Sr | 14 | 1,198 | 279 | 1,211 | 612 | 1,717
V | 14 | 581 | 153 | 578 | 350 | 819
Y | 14 | 153 | 44 | 148 | 72 | 251
Zn | 14 | 766 | 196 | 733 | 526 | 1,098
Pd ppb | 6 | 4.5 | 1.1 | 4.5 | 2.9 | 6.1
Pt | 6 | 74 | 24 | 76 | 38 | 107
Rh | 6 | 5.1 | 1.7 | 5.0 | 3.0 | 7.0
La ppm | 5 | 311 | 72.3 | 340 | 197 | 379
Ce | 5 | 993 | 193 | 1,046 | 729 | 1,228
Pr | 5 | 73.0 | 24.0 | 86.1 | 39.7 | 92.0
Nd | 5 | 291 | 90.9 | 338 | 164 | 366
Sm | 5 | 65.8 | 22.5 | 76.0 | 36.1 | 87.0
Eu | 5 | 15.7 | 5.27 | 17.9 | 8.69 | 20.8
Gd | 5 | 62.7 | 18.9 | 67.6 | 36.8 | 79.6
Tb | 5 | 10.2 | 3.10 | 10.6 | 6.02 | 13.1
Dy | 5 | 58.9 | 16.4 | 57.9 | 36.8 | 74.9
Ho | 5 | 10.9 | 2.57 | 10.4 | 7.64 | 13.8
Er | 5 | 29.7 | 6.40 | 29.4 | 21.6 | 36.9
Tm | 5 | 4.45 | .92 | 4.48 | 3.32 | 5.44
Yb | 5 | 28.2 | 5.83 | 27.9 | 21.7 | 34.7
Lu | 5 | 3.79 | .67 | 3.92 | 3.03 | 4.53

## Table 21
Table 21. Statistics for Fe-Mn crust data from Hoss Seamount, from Tables 12 and 13. [Std. Dev., Standard deviation; wt%, weight percent; ppb, parts per billion; ppm, parts per million; --, no data]
| Count | Mean | Std. Dev. | Median | Minimum | Maximum
Fe wt% | 8 | 19.1 | 2.98 | 19.4 | 15.1 | 23.6
Mn | 8 | 15.1 | 2.78 | 15.3 | 10.3 | 18.7
Fe/Mn | 8 | 1.3 | .4 | 1.2 | 1.0 | 2.3
Si | 8 | 10.8 | 2.40 | 11.7 | 6.86 | 14.2
Na | 8 | 1.78 | .12 | 1.75 | 1.62 | 1.97
Al | 8 | 1.89 | .54 | 1.93 | 1.29 | 2.80
K | 8 | .83 | .26 | .74 | .60 | 1.25
Mg | 8 | 1.17 | .41 | .96 | .91 | 1.98
Ca | 8 | 1.73 | .42 | 1.90 | 1.00 | 2.14
Ti | 8 | .52 | .14 | .55 | .21 | .66
P | 8 | .35 | .08 | .36 | .18 | .41
H2O+ | 8 | 10.1 | .84 | 10.3 | 8.65 | 11.2
H2O- | 8 | 19.9 | 5.77 | 22.9 | 8.80 | 24.2
CO2 | 8 | .34 | .08 | .36 | .19 | .42
As ppm | 8 | 218 | 85 | 234 | 92 | 317
Ba | 8 | 6,497 | 7,671 | 2,563 | 1,715 | 24,232
Cd | 8 | 1.8 | .87 | 1.6 | .62 | 3.7
Ce | 8 | 936 | 334 | 1,072 | 296 | 1,240
Co | 8 | 2,840 | 513 | 2,699 | 2,216 | 3,562
Cr | 8 | 29 | 18 | 24 | 9.2 | 57
Cu | 8 | 886 | 425 | 719 | 369 | 1,434
Mo | 8 | 315 | 234 | 392 | 6.2 | 585
Ni | 8 | 2,845 | 1,082 | 2,489 | 1,715 | 5,044
Pb | 8 | 1,188 | 407 | 1,336 | 461 | 1,583
Sr | 8 | 1,439 | 235 | 1451 | 1,153 | 1,864
V | 8 | 564 | 147 | 601 | 329 | 741
Y | 8 | 159 | 62 | 183 | 54 | 224
Zn | 8 | 677 | 84 | 665 | 569 | 833
Pd ppb | 2 | 3.1 | .31 | 3.1 | 2.9 | 3.3
Pt | 2 | 45 | 2.3 | 45 | 43 | 46
Rh | 2 | 7.1 | .17 | 7.1 | 7.0 | 7.3
La ppm | 2 | 394 | 21.6 | 394 | 378 | 409
Ce | 2 | 1,192 | 68.6 | 1,192 | 1,143 | 1,240
Pr | 1 | 79.2 | -- | 79.2 | 79.2 | 79.2
Nd | 2 | 345 | 33.8 | 345 | 321 | 369
Sm | 1 | 68.5 | -- | 68.5 | 68.5 | 68.5
Eu | 2 | 18.1 | 2.74 | 18.1 | 16.1 | 20.0
Gd | 1 | 68.7 | -- | 68.7 | 68.7 | 68.7
Tb | 1 | 11.1 | -- | 11.1 | 11.1 | 11.1
Dy | 1 | 66.7 | -- | 66.7 | 66.7 | 66.7
Ho | 2 | 14.5 | 2.13 | 14.5 | 13.0 | 16.0
Er | 1 | 35.0 | -- | 35.0 | 35.0 | 35.0
Tm | 1 | 5.33 | -- | 5.33 | 5.33 | 5.33
Yb | 2 | 38.4 | 7.85 | 38.4 | 32.9 | 44.0
Lu | 1 | 4.56 | -- | 4.56 | 4.56 | 4.56

## Table 22
Table 22. Statistics for Fe-Mn crust data from Little Joe Seamount, from Table 12. [Std. Dev., Standard deviation; wt%, weight percent; ppb, parts per billion; ppm, parts per million]
| N | Mean | Std. Dev. | Median | Minimum | Maximum
Fe wt% | 10 | 21.1 | 5.97 | 19.4 | 13.8 | 33.7
Mn | 10 | 12.3 | 6.84 | 13.6 | 3.15 | 23.0
Fe/Mn | 10 | 2.8 | 3.0 | 1.4 | .8 | 11
Si | 10 | 11.4 | 4.22 | 10.5 | 6.84 | 21.1
Na | 10 | 1.82 | .18 | 1.80 | 1.54 | 2.25
Al | 10 | 2.10 | .90 | 2.08 | .94 | 4.00
K | 10 | .83 | .33 | .70 | .54 | 1.61
Mg | 10 | 1.15 | .41 | .95 | .73 | 2.05
Ca | 10 | 1.49 | .54 | 1.48 | .69 | 2.15
Ti | 10 | .55 | .17 | .54 | .22 | .81
P | 10 | .36 | .11 | .42 | .14 | .47
H2O+ | 10 | 8.75 | 1.98 | 8.21 | 6.36 | 12.0
H2O- | 10 | 17.1 | 3.16 | 16.4 | 12.8 | 23.4
CO2 | 10 | .33 | .15 | .33 | .12 | .51
As ppm | 10 | 242 | 78 | 268 | 65 | 321
Ba | 10 | 8,131 | 20,225 | 1,546 | 1,166 | 65,651
Cd | 10 | 2.6 | 3.8 | 1.7 | .10 | 13
Ce | 10 | 924 | 341 | 1,045 | 340 | 1,358
Co | 10 | 2,229 | 1,180 | 2,423 | 535 | 3,793
Cr | 10 | 36 | 22 | 31 | 9.8 | 78
Cu | 10 | 579 | 354 | 487 | 237 | 1,172
Mo | 10 | 250 | 225 | 224 | 5.9 | 599
Ni | 10 | 2,807 | 1,912 | 2,249 | 671 | 6,722
Pb | 10 | 1,262 | 480 | 1,297 | 492 | 2,066
Sr | 10 | 1,347 | 1,066 | 1,129 | 522 | 4,220
V | 10 | 532 | 145 | 587 | 211 | 672
Y | 10 | 137 | 54 | 111 | 81 | 232
Zn | 10 | 648 | 178 | 633 | 365 | 1,038