## Table 23
Table 23. Statistics for 6 Fe-Mn bulk crusts, Ben Seamount, from Tables 12 and 13. [Std. Dev., Standard deviation; wt%, weight percent; ppb, parts per billion; ppm, parts per million]
| Count | Mean | Std. Dev. | Median | Minimum | Maximum
Fe wt% | 6 | 21.2 | .79 | 21.2 | 19.9 | 22.3
Mn | 6 | 19.5 | 1.05 | 19.5 | 18.2 | 20.7
Fe/Mn | 6 | 1.1 | .1 | 1.1 | 1.0 | 1.2
Si | 6 | 6.41 | .78 | 6.16 | 5.65 | 7.53
Na | 6 | 1.67 | .06 | 1.66 | 1.59 | 1.77
Al | 6 | 1.11 | .21 | 1.10 | .87 | 1.38
K | 6 | .57 | .05 | .57 | .51 | .62
Mg | 6 | 1.02 | .05 | 1.01 | .96 | 1.09
Ca | 6 | 2.16 | .08 | 2.16 | 2.04 | 2.29
Ti | 6 | .74 | .17 | .73 | .55 | 1.04
P | 6 | .43 | .03 | .43 | .38 | .46
H2O+ | 6 | 10.1 | 1.57 | 9.36 | 8.79 | 12.5
H2O- | 6 | 23.1 | 2.48 | 23.4 | 19.2 | 25.6
CO2 | 6 | .60 | .16 | .62 | .41 | .82
As ppm | 6 | 297 | 24 | 296 | 260 | 334
Ba | 6 | 1,626 | 86 | 1,636 | 1,485 | 1,738
Cd | 6 | 2.0 | .17 | 2.0 | 1.9 | 2.3
Ce | 6 | 1,497 | 259 | 1,447 | 1,237 | 1,980
Co | 6 | 4,033 | 1,299 | 3,658 | 2,807 | 6,312
Cr | 6 | 11 | 2.8 | 11 | 5.8 | 14
Cu | 6 | 505 | 63 | 500 | 433 | 599
Mo | 6 | 500 | 95 | 531 | 359 | 602
Ni | 6 | 2,643 | 410 | 2,461 | 2,296 | 3,226
Pb | 6 | 1,450 | 96 | 1,443 | 1,325 | 1,609
Sr | 6 | 1,518 | 96 | 1,538 | 1,361 | 1,613
V | 6 | 643 | 83 | 633 | 532 | 789
Y | 6 | 230 | 20 | 234 | 204 | 254
Zn | 6 | 587 | 24 | 589 | 557 | 628
Pd ppb | 2 | 3.2 | 1.7 | 3.2 | 2.0 | 4.4
Pt | 2 | 42 | 6.3 | 42 | 37 | 46
Rh | 2 | 6.3 | .62 | 6.3 | 5.9 | 6.8
La ppm | 2 | 455 | 24.6 | 455 | 437 | 472
Ce | 2 | 1,437 | 141 | 1,437 | 1,337 | 1,536
Pr | 2 | 106 | 5.31 | 106 | 102 | 109
Nd | 2 | 422 | 25.4 | 422 | 404 | 440
Sm | 2 | 93.7 | 5.70 | 93.7 | 89.7 | 97.7
Eu | 2 | 22.5 | 1.28 | 22.5 | 21.6 | 23.4
Gd | 2 | 89.4 | 6.05 | 89.4 | 85.2 | 93.7
Tb | 2 | 14.4 | 1.04 | 14.4 | 13.6 | 15.1
Dy | 2 | 82.6 | 6.66 | 82.6 | 77.9 | 87.3
Ho | 2 | 15.8 | 1.70 | 15.8 | 14.6 | 17.0
Er | 2 | 41.9 | 3.95 | 41.9 | 39.1 | 44.7
Tm | 2 | 6.19 | .59 | 6.19 | 5.77 | 6.60
Yb | 2 | 39.5 | 3.84 | 39.5 | 36.8 | 42.2
Lu | 2 | 5.32 | .54 | 5.32 | 4.94 | 5.71

## Table 24
Table 24. Statistics for Fe-Mn crust data from Flint Seamount, from Table 12. [Std. Dev., Standard deviation; wt%, weight percent; ppb, parts per billion; ppm, parts per million]
| Count | Mean | Std. Dev. | Median | Minimum | Maximum
Fe wt% | 4 | 19.4 | 1.71 | 20.0 | 16.9 | 20.7
Mn | 4 | 19.8 | 4.43 | 18.6 | 15.8 | 26.1
Fe/Mn | 4 | 1.0 | .3 | 1.1 | .6 | 1.3
Si | 4 | 7.13 | 3.30 | 7.59 | 2.70 | 10.6
Na | 4 | 1.72 | .26 | 1.81 | 1.35 | 1.91
Al | 4 | 1.50 | .78 | 1.60 | .52 | 2.28
K | 4 | .67 | .14 | .68 | .54 | .79
Mg | 4 | 1.10 | .07 | 1.09 | 1.05 | 1.19
Ca | 4 | 2.16 | .16 | 2.10 | 2.00 | 2.40
Ti | 4 | .87 | .14 | .84 | .76 | 1.04
P | 4 | .41 | .06 | .41 | .35 | .48
H2O+ | 4 | 10.3 | 4.42 | 8.41 | 7.45 | 16.8
H2O- | 4 | 19.7 | 3.48 | 20.7 | 14.9 | 22.4
CO2 | 4 | .48 | .05 | .49 | .40 | .52
As ppm | 4 | 263 | 58 | 252 | 206 | 341
Ba | 4 | 1,655 | 187 | 1,703 | 1,410 | 1,804
Cd | 4 | 3.1 | 1.3 | 2.6 | 2.2 | 4.9
Ce | 4 | 1,644 | 308 | 1,608 | 1,361 | 1,998
Co | 4 | 5,894 | 3,174 | 4,889 | 3,342 | 10,458
Cr | 4 | 14 | 4.2 | 15 | 8.3 | 17
Cu | 4 | 553 | 165 | 582 | 329 | 719
Mo | 4 | 425 | 161 | 398 | 271 | 635
Ni | 4 | 3,215 | 904 | 3,022 | 2,351 | 4,465
Pb | 4 | 1,578 | 379 | 1,479 | 1,238 | 2,115
Sr | 4 | 1,386 | 190 | 1,337 | 1,225 | 1,645
V | 4 | 539 | 108 | 530 | 425 | 670
Y | 4 | 210 | 17 | 214 | 188 | 225
Zn | 4 | 568 | 64 | 569 | 494 | 642

## Table 25
Table 25. Correlation matrix for bulk crusts; data from Tables 12 and 13. [n=60, zero correlation at 99 and 95 percent confidence levels for major, minor elements, volatiles, and Ce1 are ¦0.329¦ and ¦0.254¦; n=13 (¦0.672¦, ¦0.553¦) for La, Ce2, Nd, Eu, Ho, Yb; n=12 (¦0.696¦, ¦0.575¦) for Pr, Sm, Gd, Tb, Dy, Er, Tm, Lu, and n=15 (¦0.631¦, ¦0.512¦) for PGEs]
| Thick | Depth | Latitude | Longitude | Fe | Mn | Fe/Mn | Si | Na | Al
Depth | 0.158
Latitude | -.246 | -.239
Long | .095 | .092 | -.180
Fe | -.036 | -.244 | -.022 | -.220
Mn | .298 | .075 | -.278 | .276 | -.176
Fe/Mn | -.173 | -.130 | .059 | -.333 | .559 | -.671
Si | -.259 | .029 | .310 | -.121 | -.345 | -.836 | .317
Na | -.139 | .129 | .231 | .000 | -.528 | -.397 | -.009 | .714
Al | -.252 | .181 | .260 | -.050 | -.426 | -.761 | .283 | .946 | .711
K | -.118 | .190 | .102 | -.028 | -.715 | -.442 | -.013 | .744 | .535 | .800
Mg | .122 | .112 | -.193 | .000 | -.401 | .206 | -.193 | -.096 | -.228 | .009
Ca | .115 | .000 | -.113 | .338 | -.003 | .677 | -.580 | -.587 | -.175 | -.569
Ti | .003 | .251 | -.326 | .236 | .392 | .166 | .120 | -.428 | -.345 | -.320
P | -.204 | -.616 | .260 | -.032 | .631 | .082 | .079 | -.383 | -.385 | -.476
H2O+ | .340 | -.072 | -.335 | .146 | .245 | .498 | -.065 | -.636 | -.465 | -.619
H2O- | .313 | .247 | -.174 | .071 | .400 | .348 | -.151 | -.549 | -.442 | -.564
CO2 | -.069 | -.010 | -.151 | .103 | .201 | .529 | -.381 | -.592 | -.364 | -.605
As | -.090 | -.528 | .214 | -.068 | .670 | .211 | .033 | -.515 | -.393 | -.600
Ba | .011 | .017 | -.103 | -.162 | -.261 | -.198 | .021 | .172 | -.137 | .139
Cd | .203 | -.085 | -.146 | .068 | -.338 | .646 | -.356 | -.403 | -.160 | -.325
Ce1 | -.137 | -.166 | .002 | .223 | .492 | .234 | -.059 | -.483 | -.359 | -.471
Co | -.002 | -.243 | -.287 | .372 | .121 | .590 | -.359 | -.664 | -.402 | -.653
Cr | -.285 | -.522 | .451 | -.174 | .044 | -.570 | .348 | .532 | .192 | .462
Cu | .225 | .497 | -.203 | .067 | -.465 | .171 | -.170 | .030 | .044 | .223
Mo | .296 | -.183 | -.216 | .129 | .110 | .807 | -.491 | -.778 | -.376 | -.804
Ni | .300 | .106 | -.275 | .091 | -.426 | .639 | -.384 | -.418 | -.200 | -.299
Pb | -.167 | -.563 | .084 | -.005 | .726 | .045 | .252 | -.413 | -.417 | -.503
Sr | .082 | -.079 | -.161 | -.039 | -.048 | .172 | -.250 | -.268 | -.388 | -.344
V | .066 | -.519 | .149 | -.069 | .630 | .365 | -.050 | -.629 | -.495 | -.733
Y | .154 | -.010 | -.179 | .179 | .405 | .497 | -.294 | -.663 | -.438 | -.696
Zn | .375 | .113 | -.324 | -.043 | -.117 | .527 | -.186 | -.458 | -.386 | -.385
Pd | .059 | -.023 | .439 | -.019 | -.050 | -.134 | .206 | .281 | -.001 | .300
Pt | -.252 | -.443 | -.236 | .731 | -.653 | .618 | -.567 | -.400 | .466 | -.176
Rh | .102 | -.019 | -.166 | .262 | -.228 | .269 | -.393 | -.226 | .351 | -.182
La | -.060 | .521 | .023 | -.454 | .874 | -.461 | .498 | .052 | -.510 | -.114
Ce2 | -.461 | -.005 | -.509 | .109 | .455 | .008 | .104 | -.385 | .007 | -.407
Pr | -.234 | .761 | .228 | -.482 | .838 | -.585 | .577 | .264 | -.353 | .135
Nd | -.085 | .723 | .212 | -.487 | .841 | -.573 | .556 | .233 | -.388 | .098
Sm | -.233 | .805 | .277 | -.489 | .804 | -.590 | .561 | .299 | -.319 | .180
Eu | -.098 | .776 | .285 | -.480 | .788 | -.575 | .531 | .270 | -.321 | .156
Gd | -.198 | .755 | .220 | -.521 | .824 | -.555 | .530 | .246 | -.403 | .105
Tb | -.184 | .758 | .221 | -.516 | .815 | -.544 | .513 | .242 | -.396 | .103
Dy | -.196 | .723 | .220 | -.503 | .797 | -.489 | .453 | .186 | -.423 | .041
Ho | .057 | .500 | .069 | -.450 | .736 | -.326 | .294 | -.021 | -.521 | -.173
Er | -0.169 | 0.523 | 0.058 | -0.506 | 0.752 | -0.298 | 0.287 | -0.031 | -0.568 | -.203
Tm | -.189 | .508 | .061 | -.471 | .733 | -.263 | .249 | -.062 | -.566 | -.231
Yb | .132 | .378 | .003 | -.379 | .647 | -.209 | .177 | -.130 | -.505 | -.268
Lu | -.195 | .377 | -.053 | -.479 | .692 | -.172 | .176 | -.161 | -.619 | -.342
| K | Mg | Ca | Ti | P | H2O+ | H2O- | CO2 | As | Ba | Cd
Mg | 0.517
Ca | -.582 | -.350
Ti | -.477 | -.183 | .378
P | -.693 | -.466 | .396 | .151
H2O+ | -.491 | .044 | .312 | .326 | .175
H2O- | -.647 | -.334 | .500 | .554 | .253 | .323
CO2 | -.549 | -.172 | .763 | .365 | .404 | .178 | .475
As | -.816 | -.534 | .463 | .207 | .933 | .306 | .386 | .441
Ba | .512 | .602 | -.455 | -.166 | -.320 | -.092 | -.190 | -.283 | -.391
Cd | .069 | .548 | .050 | -.319 | -.235 | .193 | -.211 | .031 | -.162 | -.033
Ce1 | -.725 | -.517 | .589 | .739 | .676 | .310 | .541 | .492 | .703 | -.375 | -.365
Co | -.514 | -.016 | .588 | .587 | .398 | .497 | .393 | .486 | .420 | -.107 | .094
Cr | .343 | .071 | -.448 | -.254 | .137 | -.365 | -.516 | -.319 | -.032 | .087 | -.150
Cu | .442 | .596 | -.334 | -.227 | -.564 | .005 | -.229 | -.350 | -.581 | .228 | .426
Mo | -.664 | -.189 | .781 | .115 | .404 | .477 | .479 | .625 | .557 | -.264 | .332
Ni | .180 | .746 | -.006 | -.160 | -.409 | .254 | -.138 | .041 | -.348 | .159 | .887
Pb | -.779 | -.529 | .319 | .383 | .901 | .323 | .352 | .327 | .891 | -.309 | -.328
Sr | -.006 | .298 | .068 | .078 | .071 | .178 | .249 | .139 | .070 | .795 | -.106
V | -.839 | -.423 | .471 | .080 | .856 | .408 | .431 | .442 | .937 | -.375 | .030
Y | -.800 | -.497 | .796 | .502 | .555 | .372 | .751 | .695 | .662 | -.290 | -.221
Zn | .020 | .665 | -.148 | -.230 | -.320 | .297 | -.021 | -.026 | -.249 | .152 | .827
Pd | .328 | .311 | -.492 | -.191 | -.346 | -.551 | .033 | -.166 | -.439 | .184 | .237
Pt | .109 | .371 | .177 | .101 | -.046 | .528 | -.722 | -.011 | -.149 | .253 | .546
Rh | -.298 | -.336 | .637 | .413 | .214 | .571 | -.151 | .304 | .330 | -.218 | -.210
La | -.623 | -.836 | .150 | .279 | .501 | -.109 | .818 | .356 | .597 | -.760 | -.845
Ce2 | -.713 | -.706 | .540 | .798 | .740 | .590 | .329 | .443 | .736 | -.826 | -.656
Pr | -.397 | -.712 | -.019 | .261 | .252 | -.231 | .699 | .355 | .367 | -.695 | -.843
Nd | -.432 | -.730 | .020 | .244 | .289 | -.250 | .725 | .358 | .404 | -.694 | -.842
Sm | -.343 | -.675 | -.038 | .231 | .192 | -.264 | .654 | .362 | .313 | -.663 | -.819
Eu | -.361 | -.680 | .007 | .233 | .213 | -.283 | .663 | .390 | .336 | -.663 | -.816
Gd | -.421 | -.726 | .013 | .199 | .262 | -.214 | .691 | .348 | .386 | -.671 | -.818
Tb | -.425 | -.732 | .024 | .187 | .261 | -.199 | .675 | .349 | .389 | -.668 | -.811
Dy | -.478 | -.761 | .093 | .172 | .307 | -.162 | .682 | .394 | .441 | -.675 | -.798
Ho | -.639 | -.828 | .280 | .143 | .484 | -.069 | .721 | .414 | .609 | -.671 | -.742
Er | -.667 | -.845 | .273 | .113 | .503 | .017 | .714 | .424 | .625 | -.683 | -.717
Tm | -.686 | -.851 | .311 | .114 | .516 | .038 | .702 | .451 | .645 | -.684 | -.705
Yb | -.687 | -.828 | .375 | .141 | .543 | .010 | .682 | .434 | .662 | -.649 | -.675
Lu | -.755 | -.857 | .382 | .104 | .607 | .130 | .698 | .434 | .712 | -.666 | -.654
| Ce1 | Co | Cr | Cu | Mo | Ni | Pb | Sr | V | Y | Zn | Pd | Pt
Co | 0.705
Cr | -.137 | -.293
Cu | -.517 | -.298 | -.154
Mo | .361 | .506 | -.497 | -.193
Ni | -.392 | .155 | -.230 | .554 | .233
Pb | .771 | .506 | .061 | -.589 | .361 | -.446
Sr | .084 | .305 | -.216 | -.066 | .257 | .042 | .086
V | .549 | .388 | -.100 | -.462 | .685 | -.161 | .804 | .101
Y | .729 | .531 | -.485 | -.423 | .764 | -.252 | .579 | .306 | .662
Zn | -.464 | -.031 | -.268 | .595 | .228 | .869 | -.340 | .046 | .008 | -.204
Pd | -.382 | -.175 | .188 | .238 | -.425 | .214 | -.245 | -.504 | -.385 | -.441 | .303
Pt | .156 | .564 | .134 | .128 | .132 | .580 | .163 | .021 | -.217 | -.384 | .162 | .071
Rh | .506 | .286 | -.181 | -.208 | .325 | -.132 | .260 | .440 | .047 | .433 | -.449 | -.467 | .297
La | .431 | -.200 | -.623 | -.294 | .028 | -.872 | .310 | .363 | .421 | .793 | -.617 | -.334 | -.674
Ce2 | .965 | .555 | -.527 | -.580 | .225 | -.618 | .781 | .599 | .358 | .688 | -.861 | -.477 | -.027
Pr | .326 | -.380 | -.481 | -.088 | -.226 | -.860 | .053 | .110 | .152 | .640 | -.615 | -.211 | -.602
Nd | .315 | -.377 | -.506 | -.134 | -.164 | -.862 | .087 | .152 | .205 | .668 | -.607 | -.250 | -.638
Sm | .281 | -.430 | -.449 | -.049 | -.258 | -.835 | -.014 | .059 | .100 | .605 | -.596 | -.207 | -.579
Eu | .276 | -.424 | -.457 | -.100 | -.210 | -.832 | .010 | .083 | .126 | .624 | -.604 | -.228 | -.594
Gd | .292 | -.408 | -.506 | -.079 | -.178 | -.847 | .040 | .146 | .197 | .670 | -.577 | -.272 | -.609
Tb | .288 | -.412 | -.514 | -.068 | -.169 | -.843 | .035 | .151 | .199 | .672 | -.572 | -.293 | -.588
Dy | .299 | -.390 | -.547 | -.114 | -.093 | -.836 | .071 | .219 | .261 | .722 | -.569 | -.342 | -.577
Ho | .338 | -.254 | -.646 | -.287 | .161 | -.782 | .255 | .424 | .472 | .840 | -.536 | -.493 | -.593
Er | .363 | -.251 | -.676 | -.248 | .152 | -.778 | .241 | .447 | .493 | .856 | -.516 | -.482 | -.554
Tm | .369 | -.235 | -.685 | -.268 | .192 | -.766 | .258 | .479 | .518 | .873 | -.514 | -.509 | -.531
Yb | .362 | -.160 | -.668 | -.354 | .270 | -.713 | .327 | .500 | .530 | .863 | -.514 | -.542 | -.525
Lu | .411 | -.143 | -.713 | -.340 | .291 | -.716 | .352 | .576 | .607 | .907 | -.487 | -.566 | -.521
| Rh | La | Ce2 | Pr | Nd | Sm | Eu | Gd | Tb | Dy | Ho | Er | Tm | Yb
La | .140
Ce2 | .457 | .626
Pr | .093 | .950 | .525
Nd | .124 | .960 | .522 | .999
Sm | .100 | .921 | .481 | .996 | .993
Eu | .139 | .920 | .481 | .994 | .992 | .999
Gd | .125 | .952 | .498 | .993 | .996 | .992 | .991
Tb | .149 | .944 | .492 | .989 | .992 | .989 | .988 | .999
Dy | .192 | .946 | .500 | .978 | .983 | .977 | .977 | .994 | .996
Ho | .308 | .943 | .533 | .918 | .917 | .906 | .896 | .950 | .955 | .972
Er | .260 | .941 | .553 | .896 | .911 | .882 | .883 | .931 | .937 | .958 | .998
Tm | .289 | .929 | .553 | .882 | .897 | .869 | .870 | .919 | .926 | .951 | .995 | .998
Yb | .386 | .888 | .539 | .865 | .840 | .851 | .818 | .905 | .913 | .938 | .983 | .996 | .997
Lu | .299 | .909 | .585 | .819 | .839 | .797 | .798 | .862 | .868 | .898 | .975 | .985 | .986 | .992

## Table 26
Table 26. Correlation matrix for crust layers; original data in Tables 12 and 13. [n=22, zero correlation at 99 and 95 percent confidence levels for major, minor elements, volatiles, and Ce1 are ¦0.531¦ and ¦0.422¦; n=7 (¦0.859¦, ¦0.753¦) for REEs; and n=15 (¦0.631¦, ¦0.512¦) for PGEs]
| Thick | Depth | Latitude | Longitude | Fe | Mn | Fe/Mn | Si | Na | Al
Depth | -0.004
Latitude | -.122 | .341
Long | .157 | .216 | .336
Fe | .078 | .295 | -.020 | .004
Mn | .285 | -.583 | .190 | -.064 | -.015
Fe/Mn | -.134 | .597 | -.231 | .094 | .300 | -.912
Si | -.325 | .353 | -.158 | .026 | -.442 | -.883 | .662
Na | -.322 | .039 | -.121 | -.003 | -.716 | -.623 | .342 | .899
Al | -.233 | .456 | -.100 | .065 | -.363 | -.903 | .744 | .971 | .823
K | -.093 | .187 | -.120 | .064 | -.688 | -.660 | .435 | .905 | .923 | .898
Mg | .532 | -.017 | -.035 | -.013 | .159 | .402 | -.191 | -.468 | -.535 | -.315
Ca | -.110 | -.418 | .307 | -.064 | -.001 | .573 | -.494 | -.502 | -.295 | -.552
Ti | -.099 | .307 | .132 | .128 | .713 | .064 | .092 | -.401 | -.634 | -.366
P | -.113 | -.424 | .010 | -.232 | .414 | .615 | -.516 | -.712 | -.606 | -.810
H2O+ | .210 | -.085 | -.004 | .399 | .398 | .370 | -.210 | -.546 | -.575 | -.532
H2O- | .316 | -.086 | .280 | .189 | .338 | .656 | -.567 | -.740 | -.658 | -.766
CO2 | -.151 | .161 | .707 | .052 | -.010 | .137 | -.225 | -.107 | -.042 | -.126
As | -.042 | -.351 | .174 | -.037 | .441 | .631 | -.498 | -.748 | -.617 | -.821
Ba | .765 | -.048 | -.212 | .069 | .063 | .360 | -.251 | -.395 | -.456 | -.313
Cd | .456 | -.536 | -.030 | -.083 | -.381 | .673 | -.645 | -.433 | -.158 | -.402
Ce1 | -.252 | .173 | .215 | .013 | .362 | .221 | -.244 | -.362 | -.442 | -.434
Co | .102 | -.605 | -.159 | -.061 | .164 | .737 | -.655 | -.726 | -.562 | -.813
Cr | -.232 | .190 | -.287 | -.269 | -.197 | -.741 | .717 | .740 | .612 | .786
Cu | .504 | .478 | -.089 | .081 | .305 | -.052 | .156 | -.120 | -.387 | .017
Mo | .076 | -.547 | .118 | -.059 | .163 | .802 | -.694 | -.782 | -.563 | -.850
Ni | .443 | -.513 | -.032 | -.088 | -.280 | .739 | -.681 | -.555 | -.321 | -.505
Pb | -.114 | -.423 | -.102 | .022 | .389 | .475 | -.393 | -.596 | -.542 | -.693
Sr | .152 | -.303 | .037 | -.040 | .434 | .682 | -.563 | -.812 | -.752 | -.868
V | .116 | -.407 | .016 | -.020 | .501 | .688 | -.494 | -.838 | -.744 | -.877
Y | -.033 | -.119 | .333 | .052 | .453 | .584 | -.475 | -.722 | -.676 | -.770
Zn | .518 | -.328 | -.174 | -.035 | .267 | .606 | -.389 | -.679 | -.618 | -.589
Pd | .341 | -.259 | .160 | .288 | -.115 | .492 | -.428 | -.511 | -.523 | -.429
Pt | .103 | .237 | -.156 | -.039 | .225 | -.300 | .317 | .225 | -.251 | .346
Rh | .005 | .115 | .137 | .084 | .183 | .079 | .004 | -.244 | -.587 | -.141
La | -.483 | .689 | .446 | .415 | .585 | -.189 | .066 | -.044 | -.574 | -.173
Ce2 | -.559 | .439 | .240 | .219 | .311 | -.089 | -.115 | .021 | -.195 | -.266
Pr | -.583 | .803 | .598 | .564 | .582 | -.246 | .104 | .048 | -.413 | -.079
Nd | -.583 | .796 | .609 | .575 | .566 | -.228 | .088 | .030 | -.413 | -.095
Sm | -.585 | .807 | .648 | .616 | .546 | -.222 | .075 | .036 | -.378 | -.091
Eu | -.578 | .801 | .685 | .654 | .515 | -.193 | .047 | .011 | -.368 | -.110
Gd | -.566 | .767 | .654 | .624 | .505 | -.162 | .019 | -.029 | -.411 | -.154
Tb | -.556 | .763 | .686 | .658 | .479 | -.139 | -.006 | -.046 | -.400 | -.169
Dy | -.529 | .723 | .748 | .724 | .389 | -.053 | -.092 | -.118 | -.380 | -.236
Ho | -.464 | .640 | .805 | .788 | .258 | .081 | -.217 | -.239 | -.382 | -.344
Er | -.396 | .584 | .832 | .820 | .169 | .160 | -.289 | -.307 | -.379 | -.404
Tm | -.380 | .566 | .845 | .834 | .146 | .185 | -.313 | -.330 | -.380 | -.423
Yb | -.374 | .552 | .832 | .822 | .134 | .197 | -.321 | -.343 | -.388 | -.436
Lu | -.346 | .502 | .812 | .805 | .099 | .249 | -.375 | -.395 | -.419 | -.496
| K | Mg | Ca | Ti | P | H2O+ | H2O- | CO2 | As | Ba | Cd | Ce1
Mg | -0.248
Ca | -.493 | -.197
Ti | -.659 | .174 | .062
P | -.834 | -.156 | .723 | .416
H2O+ | -.597 | .214 | .402 | .456 | .452
H2O- | -.678 | .228 | .163 | .418 | .502 | .313
CO2 | -.125 | -.276 | .395 | .016 | .233 | -.056 | .204
As | -.823 | -.172 | .752 | .352 | .935 | .496 | .582 | .311
Ba | -.213 | .687 | -.238 | .156 | -.095 | .215 | .350 | -.306 | -.138
Cd | -.033 | .583 | .033 | -.487 | -.060 | -.068 | .279 | -.133 | .000 | .431
Ce1 | -.568 | -.079 | .155 | .794 | .552 | .224 | .571 | .224 | .463 | .016 | -.372
Co | -.703 | .203 | .473 | .396 | .749 | .410 | .575 | -.097 | .638 | .266 | .276 | .494
Cr | .655 | -.149 | -.295 | -.293 | -.556 | -.449 | -.856 | -.170 | -.619 | -.252 | -.322 | -.507
Cu | -.086 | .634 | -.570 | .278 | -.351 | .128 | .204 | -.310 | -.382 | .712 | .090 | .041
Mo | -.736 | -.057 | .837 | .129 | .857 | .521 | .501 | .250 | .894 | .057 | .241 | .259
Ni | -.185 | .697 | .041 | -.267 | .008 | .077 | .355 | -.142 | .038 | .558 | .947 | -.199
Pb | -.754 | -.130 | .539 | .609 | .863 | .503 | .462 | .074 | .766 | .051 | -.186 | .673
Sr | -.891 | .042 | .592 | .560 | .882 | .583 | .661 | .149 | .833 | .300 | -.006 | .618
V | -.883 | .009 | .687 | .343 | .892 | .633 | .558 | .172 | .925 | .096 | .095 | .327
Y | -.848 | -.132 | .726 | .569 | .860 | .594 | .616 | .350 | .886 | .000 | -.179 | .625
Zn | -.448 | .734 | -.093 | -.027 | .107 | .262 | .453 | -.268 | .166 | .584 | .742 | -.213
Pd | -.356 | .282 | .212 | .137 | .181 | .043 | .359 | -.074 | .105 | .546 | .259 | .061
Pt | .121 | .613 | -.516 | .476 | -.518 | -.122 | -.149 | -.291 | -.682 | .552 | -.153 | .078
Rh | -.319 | .483 | -.164 | .573 | -.119 | .059 | .381 | .072 | -.201 | .443 | -.082 | .372
La | -.839 | -.480 | -.169 | .837 | .531 | .015 | .541 | .193 | .351 | -.363 | -.610 | .806
Ce2 | -.579 | -.643 | -.374 | .586 | .724 | -.507 | .772 | .148 | .475 | -.365 | -.411 | 1.000
Pr | -.773 | -.641 | .014 | .785 | .601 | .044 | .470 | .333 | .499 | -.535 | -.705 | .770
Nd | -.783 | -.643 | .033 | .777 | .611 | .055 | .475 | .330 | .513 | -.533 | -.693 | .767
Sm | -.762 | -.680 | .074 | .745 | .634 | .039 | .476 | .382 | .552 | -.555 | -.696 | .759
Eu | -.765 | -.691 | .126 | .715 | .651 | .057 | .476 | .407 | .583 | -.558 | -.679 | .739
Gd | -.800 | -.660 | .083 | .730 | .655 | .047 | .515 | .366 | .564 | -.519 | -.648 | .764
Tb | -.797 | -.675 | .120 | .701 | .672 | .046 | .521 | .401 | .590 | -.520 | -.635 | .752
Dy | -.804 | -.696 | .208 | .625 | .719 | .052 | .553 | .444 | .660 | -.504 | -.573 | .726
Ho | -.818 | -.686 | .311 | .519 | .761 | .067 | .595 | .472 | .727 | -.442 | -.462 | .679
Er | -.804 | -.677 | .375 | .440 | .771 | .063 | .614 | .485 | .767 | -.384 | -.387 | .639
Tm | -.804 | -.669 | .394 | .416 | .774 | .068 | .618 | .501 | .771 | -.372 | -.365 | .623
Yb | -.810 | -.660 | .391 | .416 | .772 | .071 | .624 | .473 | .773 | -.356 | -.351 | .625
Lu | -.833 | -.635 | .355 | .401 | .789 | .037 | .678 | .465 | .761 | -.309 | -.300 | .646
| Co | Cr | Cu | Mo | Ni | Pb | Sr | V | Y | Zn | Pd | Pt
Cr | -0.618
Cu | -.150 | -.141
Mo | .661 | -.607 | -.349
Ni | .363 | -.380 | .208 | .295
Pb | .829 | -.496 | -.281 | .682 | -.049
Sr | .783 | -.675 | -.025 | .833 | .142 | .869
V | .660 | -.611 | -.185 | .925 | .173 | .749 | .882
Y | .587 | -.658 | -.155 | .828 | -.060 | .755 | .900 | .851
Zn | .349 | -.406 | .433 | .287 | .789 | .018 | .250 | .388 | .043
Pd | .451 | -.304 | .208 | .288 | .271 | .254 | .487 | .229 | .305 | .241
Pt | -.097 | .398 | .736 | -.543 | .025 | -.137 | -.162 | -.506 | -.324 | .150 | .347
Rh | .135 | .041 | .426 | -.099 | .146 | .125 | .212 | -.076 | .125 | .160 | .278 | .698
La | -.083 | -.418 | .126 | -.092 | -.530 | .427 | .378 | .199 | .673 | -.441 | -.102 | .003
Ce2 | .164 | -.659 | -.023 | -.081 | -.380 | .780 | .382 | .089 | .494 | -.421 | -.268 | -.294
Pr | -.272 | -.371 | -.107 | -.045 | -.653 | .284 | .310 | .224 | .756 | -.625 | -.150 | -.178
Nd | -.265 | -.380 | -.116 | -.023 | -.641 | .283 | .325 | .244 | .770 | -.620 | -.131 | -.187
Sm | -.298 | -.387 | -.166 | .003 | -.653 | .260 | .326 | .263 | .790 | -.652 | -.129 | -.237
Eu | -.309 | -.397 | -.199 | .047 | -.640 | .236 | .346 | .304 | .818 | -.657 | -.095 | -.266
Gd | -.244 | -.431 | -.146 | .051 | -.601 | .292 | .383 | .313 | .814 | -.608 | -.074 | -.232
Tb | -.256 | -.444 | -.174 | .085 | -.592 | .277 | .399 | .345 | .835 | -.615 | -.051 | -.261
Dy | -.243 | -.494 | -.231 | .190 | -.538 | .264 | .464 | .436 | .889 | -.604 | .030 | -.328
Ho | -.195 | -.560 | -.270 | .334 | -.433 | .257 | .564 | .560 | .946 | -.549 | .162 | -.385
Er | -.173 | -.590 | -.292 | .423 | -.364 | .246 | .625 | .629 | .973 | -.518 | .252 | -.424
Tm | -.166 | -.600 | -.296 | .447 | -.343 | .238 | .639 | .653 | .978 | -.502 | .274 | -.429
Yb | -.147 | -.605 | -.288 | .456 | -.327 | .251 | .652 | .656 | .980 | -.490 | .290 | -.425
Lu | -.077 | -.659 | -.244 | .478 | -.272 | .310 | .699 | .683 | .974 | -.434 | .319 | -.409
| Rh | La | Ce2 | Pr | Nd | Sm | Eu | Gd | Tb | Dy | Ho | Er | Tm | Yb
La | 0.554
Ce2 | .260 | .806
Pr | .355 | .969 | .770
Nd | .349 | .967 | .767 | 1.000
Sm | .305 | .953 | .759 | .998 | .998
Eu | .280 | .940 | .739 | .993 | .995 | .999
Gd | .330 | .959 | .764 | .995 | .997 | .998 | .997
Tb | .310 | .948 | .752 | .991 | .993 | .996 | .998 | .999
Dy | .262 | .917 | .726 | .971 | .975 | .982 | .989 | .989 | .994
Ho | .227 | .867 | .679 | .925 | .933 | .943 | .957 | .957 | .967 | .989
Er | .195 | .821 | .639 | .883 | .893 | .906 | .924 | .923 | .936 | .968 | .994
Tm | .193 | .808 | .623 | .870 | .880 | .894 | .913 | .913 | .927 | .962 | .991 | .999
Yb | .195 | .805 | .625 | .865 | .876 | .888 | .908 | .909 | .922 | .958 | .989 | .999 | .999
Lu | .236 | .810 | .646 | .854 | .865 | .876 | .894 | .899 | .913 | .949 | .984 | .994 | .996 | .997

## Table 27
Table 27. Correlation matrix for 7 nodules from Adam Seamount, original data in Table 12. [zero correlation at 99 and 95 percent confidence levels are ¦0.859¦ and ¦0.753¦, respectively; n=6 for PGEs (¦0.903¦, ¦0.813¦)]
| Thick | Fe | Mn | Fe/Mn | Si | Na | Al | K | Mg | Ca | Ti | P
Fe | -0.118
Mn | .336 | -.283
Fe/Mn | .000 | .687 | -.876
Si | -.539 | -.152 | -.866 | .572
Na | -.579 | -.315 | -.646 | .354 | .890
Al | -.377 | .044 | -.965 | .737 | .951 | .743
K | -.455 | -.567 | -.270 | .003 | .655 | .780 | .452
Mg | .399 | -.584 | .426 | -.600 | -.205 | -.240 | -.289 | .227
Ca | -.277 | .340 | .124 | .006 | -.235 | -.130 | -.221 | -.526 | -.739
Ti | .085 | .181 | -.553 | .385 | .365 | .012 | .519 | -.344 | -.011 | .019
P | .019 | .382 | .362 | -.150 | -.544 | -.416 | -.498 | -.740 | -.556 | .925 | -.026
H2O+ | .505 | -.697 | .526 | -.786 | -.311 | -.256 | -.400 | -.051 | .801 | -.295 | .144 | -.103
CO2 | .064 | .228 | .529 | -.293 | -.606 | -.269 | -.661 | -.445 | -.343 | .636 | -.443 | .796
As | -.008 | .574 | .312 | .024 | -.559 | -.396 | -.497 | -.677 | -.654 | .839 | -.227 | .931
Ba | .424 | .008 | .349 | -.324 | -.454 | -.757 | -.325 | -.535 | .444 | -.065 | .420 | .076
Cd | .025 | -.208 | .862 | -.679 | -.664 | -.359 | -.826 | .082 | .288 | .016 | -.867 | .167
Ce | .033 | -.031 | -.330 | .096 | .250 | .034 | .334 | -.394 | -.130 | .362 | .876 | .289
Co | .497 | -.423 | .725 | -.804 | -.605 | -.465 | -.689 | -.307 | .656 | -.067 | -.015 | .213
Cr | .183 | -.369 | -.484 | .257 | .579 | .572 | .566 | .664 | .324 | -.792 | .019 | -.836
Cu | -.148 | .210 | -.535 | .441 | .431 | -.012 | .556 | -.027 | .172 | -.316 | .755 | -.422
Mo | .147 | .228 | .745 | -.440 | -.830 | -.595 | -.840 | -.549 | -.270 | .647 | -.537 | .807
Ni | .589 | -.608 | .763 | -.829 | -.560 | -.393 | -.658 | .083 | .825 | -.472 | -.413 | -.215
Pb | .403 | -.029 | -.069 | -.075 | -.073 | -.107 | .002 | -.525 | .030 | .250 | .652 | .382
Sr | .171 | .403 | .170 | -.053 | -.425 | -.624 | -.277 | -.880 | -.198 | .608 | .562 | .701
V | -.019 | .622 | .479 | -.065 | -.709 | -.571 | -.662 | -.662 | -.445 | .671 | -.343 | .819
Y | -.220 | .618 | -.114 | -.235 | -.152 | -.378 | -.005 | -.690 | -.564 | .727 | .461 | .659
Zn | .179 | .237 | .727 | -.370 | -.771 | -.656 | -.795 | -.220 | .298 | -.115 | -.627 | .127
Pd | .424 | .193 | .390 | -.235 | -.487 | -.781 | -.374 | -.357 | .470 | -.209 | .140 | -.080
Pt | .574 | .349 | -.266 | .263 | -.001 | -.439 | .203 | -.548 | .194 | -.081 | .875 | -.010
Rh | .088 | .371 | -.731 | .659 | .456 | .077 | .661 | -.351 | -.415 | .213 | .869 | .075
| H2O+ | CO2 | As | Ba | Cd | Ce | Co | Cr | Cu | Mo | Ni | Pb
CO2 | -0.012
As | -.345 | .858
Ba | .439 | -.302 | -.115
Cd | .187 | .516 | .267 | -.035
Ce | .275 | -.170 | -.009 | .368 | -.715
Co | .897 | .377 | .039 | .379 | .407 | .146
Cr | .070 | -.536 | -.735 | -.398 | -.307 | -.224 | -.206
Cu | -.067 | -.802 | -.519 | .525 | -.645 | .460 | -.289 | .104
Mo | -.036 | .836 | .847 | .084 | .681 | -.259 | .314 | -.751 | -.667
Ni | .783 | .113 | -.261 | .284 | .634 | -.358 | .772 | .158 | -.367 | .210
Pb | .494 | .245 | .172 | .171 | -.465 | .767 | .526 | -.092 | .029 | -.046 | .003
Sr | .131 | .232 | .507 | .660 | -.231 | .678 | .278 | -.770 | .282 | .375 | -.222 | .552
V | -.305 | .814 | .931 | .025 | .476 | -.212 | .121 | -.783 | -.445 | .887 | -.102 | -.015
Y | -.361 | .126 | .558 | .427 | -.310 | .539 | -.226 | -.779 | .363 | .315 | -.623 | .195
Zn | .032 | .398 | .305 | .207 | .828 | -.707 | .321 | -.338 | -.319 | .608 | .511 | -.432
Pd | .207 | -.326 | -.132 | .910 | .205 | -.026 | .199 | -.391 | .550 | .115 | .317 | -.252
Pt | .218 | -.437 | -.169 | .781 | -.599 | .671 | .114 | -.175 | .851 | -.329 | -.244 | .481
Rh | -.269 | -.436 | -.053 | .296 | -.924 | .774 | -.432 | .017 | .690 | -.430 | -.825 | .447
| Sr | V | Y | Zn | Pd | Pt
V | 0.472
Y | .853 | .507
Zn | -.023 | .606 | -.103
Pd | .431 | .144 | .370 | .515
Pt | .689 | -.138 | .577 | -.206 | .580
Rh | .508 | -.257 | .642 | -.707 | .032 | .716