## Table 1
Table 1. Chemistry and descriptions of rock, pulp, and tailings samples from the Pea Ridge mine.—Continued
[gm/cm3, gram per cubic centimeter; ppm, parts per million; %, percent; ICPAES-MS-55, SGS Laboratories inductively coupled plasma atomic-emission mass spectrometry; ICP16, SGS Laboratories inductively coupled plasma mass spectrometry; ICP-MS, USGS inductively coupled plasma mass spectrometry; INAA, USGS instrumental neutron activation analysis (long count); INAA-SH, USGS instrumental neutron activation utilizing a short irradiation; WDXRF, USGS wavelength dispersive X-ray fluorescence; nd, not determined; LOI, loss on ignition at 925 °C]
[Green shading and gray shading (in print version) indicates preferred method for this element; except when WDXRF is done, it is the preferred method]
Analyte |  |  |  |  | Density (dry) | Ag | Al | Al | Al | Al | As | As | Au | Ba | Ba | Ba | Be | Bi | Ca | Ca | Ca | Ca | Cd | Ce | Ce | Co | Co | Cr | Cr | Cr | Cs | Cs | Cu | Dy | Er | Eu | Eu | Fe | Fe | Fe | Fe | Ga | Gd | Gd | Ge | Hf | Hf | Ho | Ho | In | K | K | K | K | La | La | Li | Lu | Lu | Mg | Mg | Mg | Mg | Mn | Mn | Mn | Mn | Mo | Na | Na | Na | Nb | Nb | Nd | Nd | Ni | Ni | P | P | P | Pb | Pr | Rb | Rb | Re | Sb | Sb | Sc | Sc | Si | Si | Sm | Sm | Sn | Sn | Sr | Sr | Sr | Ta | Ta | Tb | Tb | Te | Th | Th | Ti | Ti | Ti | Ti | Tl | Tm | Tm | U | U | V | V | W | W | Y | Y | Yb | Yb | Zn | Zn | Zr | Zr | Zr | LOI
Unit |  |  |  |  | g/cm3 | ppm | % | % | % | % | ppm | ppm | ppb | ppm | ppm | ppm | ppm | ppm | % | % | % | % | ppm | ppm | ppm | ppm | ppm | ppm | ppm | ppm | ppm | ppm | ppm | ppm | ppm | ppm | ppm | % | % | % | % | ppm | ppm | ppm | ppm | ppm | ppm | ppm | ppm | ppm | % | % | % | % | ppm | ppm | ppm | ppm | ppm | % | % | % | % | ppm | % | ppm | % | ppm | % | % | % | ppm | ppm | ppm | ppm | ppm | ppm | % | % | % | ppm | ppm | ppm | ppm | ppm | ppm | ppm | ppm | ppm | % | % | ppm | ppm | ppm | ppm | ppm | ppm | ppm | ppm | ppm | ppm | ppm | ppm | ppm | ppm | % | % | % | % | ppm | ppm | ppm | ppm | ppm | ppm | ppm | ppm | ppm | ppm | ppm | ppm | ppm | ppm | ppm | ppm | ppm | ppm | %
Analytical method | [5 empty] | ICPAES-MS-55 | ICP16 | ICPAES-MS-55 | INAA-SH | WDXRF | ICPAES-MS-55 | INAA | INAA | ICP16 | ICPAES-MS-55 | INAA | ICPAES-MS-55 | ICPAES-MS-55 | ICP16 | ICPAES-MS-55 | INAA-SH | WDXRF | ICPAES-MS-55 | ICPAES-MS-55 | INAA | ICPAES-MS-55 | INAA | ICP16 | ICPAES-MS-55 | INAA | ICPAES-MS-55 | INAA | ICPAES-MS-55 | ICPAES-MS-55 | ICPAES-MS-55 | ICPAES-MS-55 | INAA | ICP16 | ICPAES-MS-55 | INAA | WDXRF | ICPAES-MS-55 | ICPAES-MS-55 | INAA | ICPAES-MS-55 | ICPAES-MS-55 | INAA | ICPAES-MS-55 | INAA | ICPAES-MS-55 | ICP16 | ICPAES-MS-55 | INAA-SH | WDXRF | ICPAES-MS-55 | INAA | ICPAES-MS-55 | ICPAES-MS-55 | INAA | ICP16 | ICPAES-MS-55 | INAA-SH | WDXRF | ICP16 | ICPAES-MS-55 | INAA-SH | WDXRF | ICPAES-MS-55 | ICP16 | INAA-SH | WDXRF | ICP16 | ICPAES-MS-55 | ICPAES-MS-55 | INAA | ICPAES-MS-55 | INAA | ICP16 | ICPAES-MS-55 | WDXRF | ICPAES-MS-55 | ICPAES-MS-55 | ICPAES-MS-55 | INAA | ICP-MS | ICPAES-MS-55 | INAA | ICPAES-MS-55 | INAA | ICP16 | WDXRF | ICPAES-MS-55 | INAA | ICPAES-MS-55 | INAA | ICP16 | ICPAES-MS-55 | INAA | ICPAES-MS-55 | INAA | ICPAES-MS-55 | INAA | ICP-MS | ICPAES-MS-55 | INAA | ICP16 | ICPAES-MS-55 | INAA-SH | WDXRF | ICPAES-MS-55 | ICPAES-MS-55 | INAA | ICPAES-MS-55 | INAA | ICPAES-MS-55 | INAA-SH | ICPAES-MS-55 | INAA | ICP16 | ICPAES-MS-55 | ICPAES-MS-55 | INAA | ICPAES-MS-55 | INAA | ICP16 | ICPAES-MS-55 | INAA
Sample number | Mine level and drill hole number | Distance from drill collar (feet) | Sample length (inches) | Sample description
08-MO-PR-1 | Level 2275, DDH 14 | 11 | 6 | full core, fine-grained foliated breccia, foliation defined by ribbons of quartz and translucent red crystals layered with bands of diffuse light tan colored layers, all are cut by veins of light green material | 2.568642 | <1 | 7.3 | 6.72 | 7.27 |  | <30 | 2.83 | 0.835 | 1390 | 1330 | 1400 | <5 | <0.1 | 0.29 | 0.33 | 0.318 |  | <0.2 | 150 | 162 | 6.6 | 6.26 | <10 | 10 | 5.26 | 1.5 | 1.45 | <5 | 13.2 | 8.51 | 2.43 | 2.54 | 3.34 | 3.33 | 3.14 |  | 18 | 15.8 | 14.1 | 1 | 9 | 8.52 | 2.75 | 3.12 | <0.2 | 5.2 | 4.43 | 4.88 |  | 73.2 | 79.1 | <10 | 1.21 | 1.22 | 0.62 | 0.6 | 0.655 |  | 100 | 0.01 | 112 |  | <2 | 2.39 | 2.08 |  | 10 | 10 | 75.7 | 82.4 | 18 | 1.12 | 0.03 | 0.04 |  | <5 | 19 | 198 | 182 | 0.0008 | 0.3 | 0.384 | 5 | 7.18 | 31.4 |  | 16.5 | 16.9 | 3 | 15.2 | 90 | 82.4 | 77.3 | 0.9 | 0.953 | 2.35 | 2.29 | 0.15 | 5 | 7.74 | 0.15 | 0.14 | 0.188 |  | <0.5 | 1.16 | 1.32 | 1.86 | 2.1 | 12 | 12.9 | 2 | 2.05 | 80 | 77 | 8.1 | 7.72 | 15 | 19.7 | 250 | 282 | 285
08-MO-PR-2 | Level 2275, DDH 14 | 20 | 4 | half core, massive medium-grained specular hematite with disseminated fine grained quartz | 4.700261 | <1 | 0.35 | 0.25 | 0.36 |  | <30 | 4.21 | 2.34 | 30 | 28.6 | 33.5 | <5 | <0.1 | 1.17 | 1.15 | 1.11 |  | <0.2 | 364 | 409 | 2.9 | 2.68 | <10 | <10 | 13.5 | <0.1 | 0.0899 | <5 | 19.4 | 12.6 | 2.11 | 2.25 | 57.4 | >30 | 59.4 |  | 9 | 23.3 | 21.5 | 1 | <1 | 0.331 | 4.08 | 4.67 | <0.2 | 0.03 | 0.03 | 0.0542 |  | 215 | 241 | <10 | 1.78 | 1.95 | 0.08 | 0.07 | 0.237 |  | 100 | 0.01 | 141 |  | 8 | 0.03 | 0.0147 |  | <10 | 4 | 122 | 131 | 54 | 12.1 | 0.51 | 0.51 |  | <5 | 35 | 1.5 | 14.9 | 0.0008 | 8.5 | 14.8 | <5 | 6.73 | 4.32 |  | 20.4 | 21.6 | 11 | 50.9 | 10 | 11.5 | 42.7 | <0.5 | 0.474 | 3.41 | 3.51 | 0.51 | 8.7 | 14.1 | 0.05 | 0.03 | 0.054 |  | <0.5 | 1.61 | 1.97 | 5.43 | 6.01 | 205 | 288 | 7 | 11.8 | 140 | 126 | 10.8 | 12 | <5 | 16.5 | 20 | 11.8 | 107
08-MO-PR-3 | Level 2275, DDH 14 | 20.5 | 4.5 | half core, brecciated medium-grained specular hematite clasts supported by deformed masses of quartz, green crystals and translucent red crystals. cut by a laminated layer of quartz layers, quartz plus green layers, and green layers (total thickness of about 0.1 in) | 3.954369 | <1 | 1.2 | 1.03 | 1.23 |  | <30 | 2.47 | 2.1 | 340 | 311 | 324 | <5 | <0.1 | 0.88 | 0.96 | 0.892 |  | <0.2 | 183 | 205 | 2.2 | 1.89 | <10 | 10 | 13.7 | <0.1 | 0.133 | <5 | 8.24 | 6.16 | 1.09 | 1.07 | 50.8 | >30 | 53 |  | 8 | 10.4 | 9.1 | 2 | 1 | 1.17 | 1.86 | 2.12 | <0.2 | 0.6 | 0.57 | 0.67 |  | 110 | 120 | <10 | 1.03 | 1.07 | 0.39 | 0.36 | 0.45 |  | 300 | 0.03 | 333 |  | 9 | 0.02 | 0.0174 |  | <10 | 7 | 59.1 | 64.4 | 58 | 44.3 | 0.28 | 0.26 |  | <5 | 17.8 | 28.9 | 39.3 | 0.0003 | 9.2 | 13 | <5 | 7.17 | 7.43 |  | 9.4 | 10.2 | 12 | 51.4 | 20 | 17.6 | 41.2 | <0.5 | 0.57 | 1.52 | 1.45 | 0.37 | 6 | 9.15 | 0.07 | 0.06 | 0.077 |  | <0.5 | 0.82 | 1.01 | 3.4 | 3.59 | 224 | 290 | 5 | 6.68 | 60 | 54.8 | 6.2 | 6.2 | 27 | 31 | 40 | 44.1 | 125
08-MO-PR-4 | Level 2275, DDH 14 | 60 | 4.8 | half core, massive fine-grained specular hematite with fine white grains disseminated in it, very fine breccia, may have trace of sulfide associated with some of the smeared white grains | 4.5258125 | <1 | 0.37 | 0.28 | 0.41 |  | <30 | 4.78 | 4.95 | 20 | 23.1 | 35.4 | <5 | <0.1 | 2.69 | 2.71 | 2.83 |  | <0.2 | 614 | 687 | 2.4 | 2.38 | <10 | <10 | 8.8 | <0.1 | 0.0299 | <5 | 32.5 | 23.2 | 3.64 | 3.73 | 54.8 | >30 | 58.2 |  | 11 | 38 | 33.2 | 2 | <1 | 0.102 | 7.15 | 7.77 | <0.2 | <0.01 | 0.01 | 0.0137 |  | 361 | 399 | <10 | 3.23 | 3.28 | 0.13 | 0.11 | 0.354 |  | 200 | 0.02 | 270 |  | 11 | 0.04 | 0.0163 |  | <10 | 3 | 200 | 202 | 44 | 54.9 | 1.3 | 1.19 |  | <5 | 58.9 | <0.2 | 14.1 | 0.0016 | 7.7 | 14.4 | <5 | 10.4 | 2.55 |  | 33.8 | 33.7 | 9 | 7.1 | 20 | 18.8 | 84.8 | <0.5 | 0.39 | 5.86 | 5.85 | 0.6 | 15.6 | 23.2 | 0.04 | 0.03 | 0.05 |  | <0.5 | 2.99 | 3.26 | 3.83 | 4.32 | 247 | 400 | 4 | 6.84 | 220 | 214 | 19.6 | 21.7 | 8 | 32.5 | 20 | 10 | 94.6
08-MO-PR-5 | Level 2275, DDH 14 | 73 | 5 | half core, breccia, mottled red (dominant) with patches of disseminated dark green fine-grained crystals) and rare light colored (quartz-rich zones), red areas seem to be a mixture of quartz and translucent red crystals | 3.833505 | <1 | 1.1 | 1.01 | 1.09 |  | 150 | 498 | 480 | <10 | 14.2 | 1660 | 21 | 2.4 | 2.01 | 2 | 2.01 |  | <0.2 | >10,000 | 140165 | 17 | 16.4 | <10 | <10 | 1 | 0.1 | 0.13 | 42 | >1,000 | >1,000 | 633 | 611 | 3.31 | 3.33 | 2.66 |  | 601 | >1,000 | 4090 | 78 | 23 | 2.52 | 826 | 1070 | <0.2 | 0.03 | 0.03 | 0.265 |  | >1,0000 | 85900 | 20 | 521 | 531 | 1.18 | 1.05 | 1.84 |  | <100 | <0.01 | 86 |  | <2 | <0.01 | 0.0264 |  | 30 | 39 | >1,0000 | 42400 | <5 | 717 | 7.48 | 6.9 |  | 433 | 14100 | 3.7 | 41.9 | 0.0044 | 6.1 | 8.41 | 121 | 104 | 6.22 |  | >1,000 | 5240 | >1,0000 | 10942.1 | 740 | 652 | 1050 | 9 | 2.24 | 727 | 678 | 23 | >1,000 | 12100 | 0.45 | 0.42 | 0.31 |  | <0.5 | 456 | 443 | 504 | 618 | 314 | 307 | 55 | 1 | 12907 | 15300 | >1,000 | 3290 | 13 | 2250 | 80 | 92.5 | 3220
08-MO-PR-6 | Level 2275, DDH 14 | 85 | 4 | several fragments of half core, massive fine-grained dark silver magnetite ore with disseminated coarse (up to 0.25 inch red translucent crystals, also has disseminated fine-grained geen crystals (chlorite or actinolite) | 4.390056 | 2 | 0.77 | 0.71 | 0.59 |  | <30 | 8.56 | 10.4 | 30 | 30 | 74.2 | <5 | 0.3 | 1.66 | 1.69 | 1.15 |  | <0.2 | 1350 | 1350 | 25.9 | 28.5 | <10 | 10 | 9.59 | <0.1 | 0.0711 | <5 | 42.8 | 26.3 | 7.02 | 7.23 | 58 | >30 | 60.5 |  | 56 | 64.6 | 55.3 | 2 | <1 | 0.106 | 8.43 | 9.49 | <0.2 | <0.01 | <0.01 | 0.0171 |  | 780 | 876 | <10 | 3.54 | 3.59 | 0.45 | 0.4 | 0.642 |  | 700 | 0.06 | 548 |  | <2 | 0.02 | 0.0102 |  | <10 | 2 | 406 | 427 | 80 | 75 | 0.91 | 0.82 |  | 70 | 123 | <0.2 | 11.1 | 0.0007 | 0.7 | 0.879 | 6 | 10.8 | 2.38 |  | 61.3 | 63.6 | 22 | 36 | 50 | 45.9 | 82.8 | <0.5 | 0.322 | 8.78 | 8.23 | 16.4 | 27.5 | 27.7 | 0.06 | 0.05 | 0.045 |  | <0.5 | 3.32 | 3.59 | 12 | 12.9 | 406 | 352 | 4 | 4.04 | 240 | 224 | 22.2 | 22.7 | 55 | 58.2 | 20 | 9.1 | 191
08-MO-PR-7 | Level 2275, DDH 14 | 123 | 4 | half core, massive fine-grained dark silver magnetite ore with irregular zones of quartz, green crystals, and very fine reddish crystals. | 4.423265 | <1 | 1.03 | 0.94 | 0.73 |  | <30 | 2.55 | 2.53 | 30 | 30 | 44.4 | <5 | <0.1 | 1.73 | 1.73 | 1.21 |  | <0.2 | 617 | 692 | 58.6 | 60.6 | <10 | 10 | 8.57 | <0.1 | 0.0244 | <5 | 31.4 | 20.9 | 4.54 | 4.63 | 55.2 | >30 | 55.8 |  | 63 | 41.6 | 35.5 | 2 | <1 | 0.137 | 6.49 | 7.3 | <0.2 | <0.01 | 0.01 | 0.0055 |  | 368 | 401 | <10 | 3 | 3.17 | 0.56 | 0.49 | 0.728 |  | 1100 | 0.1 | 738 |  | 2 | 0.02 | 0.0114 |  | <10 | 7 | 209 | 222 | 85 | 56.1 | 0.92 | 0.81 |  | <5 | 60.3 | 0.2 | 13.9 | 0.001 | 0.2 | 0.232 | 7 | 10.9 | 5.44 |  | 38 | 40.1 | 17 | 89.7 | 30 | 28.1 | 87.2 | <0.5 | 0.482 | 6.01 | 5.9 | 0.97 | 22.8 | 33.4 | 0.05 | 0.05 | 0.046 |  | <0.5 | 2.75 | 2.98 | 8.98 | 9.52 | 403 | 280 | 2 | 1.23 | 210 | 196 | 18.2 | 19.6 | 87 | 97.4 | 10 | 10.6 | 115
08-MO-PR-8 | Level 2275, DDH 14 | 163 | 3.5 | half core, massive fine-grained dark silver magnetite ore, a few shear surfaces in the magnetite, cut by white veinlets (that have branches), a veinlet of fine grained green (chlorite or actinolite) crystals, veinlet also has an irregular mass of reddish crystals | 4.90624 | <1 | 0.23 | 0.22 | 0.19 |  | <30 | 1.57 | 3.58 | 20 | 26.5 | 14 | <5 | <0.1 | 0.41 | 0.46 | 0.282 |  | <0.2 | 252 | 260 | 62.6 | 86.3 | <10 | <10 | 11.3 | <0.1 | 0.129 | <5 | 7.52 | 4.7 | 1.06 | 1.03 | 61 | >30 | 67.6 |  | 28 | 11.6 | 8.67 | 1 | <1 | 0.198 | 1.64 | 1.7 | <0.2 | <0.01 | 0.02 | 0.0159 |  | 149 | 149 | <10 | 0.69 | 0.673 | 0.16 | 0.15 | 0.316 |  | 400 | 0.03 | 336 |  | 2 | 0.02 | 0.0049 |  | <10 | 2 | 79.3 | 77.5 | 103 | 87.2 | 0.21 | 0.19 |  | <5 | 24.2 | <0.2 | 16.9 | 0.0006 | 0.1 | 0.183 | <5 | 4.52 | 0.97 |  | 11.7 | 11.1 | 7 | 24 | <10 | 5 | 35.1 | <0.5 | 0.292 | 1.55 | 1.31 | 0.12 | 8.9 | 10.7 | 0.03 | 0.03 | 0.024 |  | <0.5 | 0.65 | 0.699 | 1.58 | 1.75 | 304 | 292 | 1 | 1.35 | 40 | 43.3 | 4.3 | 4.3 | 24 | 38.2 | 20 | 4.8 | 26.3
08-MO-PR-9 | Level 2475, DDH 6 | 231 | 8.5 | quarter core, mottled pale to dark red with irregular zones that are dark green to black | 3.395132 | <1 | 1.55 | 1.4 | 1.34 |  | 80 | 352 | 204 | <10 | 12 | 1180 | 11 | 0.4 | 2.84 | 2.77 | 2.5 |  | <0.2 | >10,000 | 91800 | 15.9 | 13.2 | <10 | 10 | 1.99 | 0.2 | 0.172 | 30 | >1,000 | >1,000 | 359 | 419 | 3.94 | 3.85 | 3.61 |  | 330 | >1,000 | 2780 | 44 | 13 | 3.61 | 384 | 597 | <0.2 | 0.58 | 0.5 | 0.411 |  | >1,0000 | 51600 | 20 | 256 | 283 | 1.27 | 1.16 | 1.42 |  | 100 | 0.02 | 163 |  | <2 | <0.01 | 0.0257 |  | 30 | 25 | >1,0000 | 26200 | 62 | 599 | 5.04 | 4.66 |  | 254 | >1,000 | 5.6 | 108 | 0.0056 | 1.5 | 2.82 | 88 | 79.2 | 17 |  | >1,000 | 3560 | 552 | 1451.7 | 750 | 652 | 895 | 4.8 | 2.31 | 373 | 415 | 241 | >1,000 | 7590 | 0.44 | 0.4 | 0.32 |  | <0.5 | 221 | 299 | 308 | 369 | 321 | 265 | 51 | 206 | 8000 | >1,000 | >1,000 | 1910 | 15 | 1910 | 80 | 91.1 | 2500
08-MO-PR-10 | Block 962, DDH 26 | 311 | 2.2 | full core, intergrown actinolite crystals (up to approx 0.5 in long) and magnetite, white veinlet cuts core longitudinally, pale to dark green with black magnetite interstitial | 3.253445 | <1 | 0.15 | 0.14 | 0.16 |  | <30 | 1.7 | 6.93 | <10 | 13.8 | 25.6 | 31 | <0.1 | 4.43 | 4.35 | 4.35 |  | <0.2 | 457 | 482 | 32.5 | 36.9 | <10 | 10 | 4.08 | <0.1 | 0.238 | 9 | 35.9 | 29.6 | 3.4 | 3.67 | 25.2 | 20.2 | 24.3 |  | 6 | 33.9 | 34.4 | 4 | 3 | 2.87 | 8.27 | 9.52 | 0.9 | 0.04 | 0.05 | 0.0514 |  | 240 | 247 | <10 | 8.17 | 8.75 | 4.83 | 4.45 | 3.74 |  | 800 | 0.07 | 696 |  | <2 | 0.12 | 0.107 |  | <10 | 1 | 172 | 177 | 58 | 36.3 | 0.03 | 0.04 |  | <5 | 48.9 | 0.3 | 8.2 | 0.0005 | 0.5 | 0.554 | 43 | 51.2 | 22.1 |  | 34 | 35 | 18 | 46.5 | <10 | 8.3 | 40.4 | <0.5 | 0.182 | 5.98 | 6.34 | 0.32 | 40.1 | 50.3 | 0.17 | 0.15 | 0.145 |  | <0.5 | 4.55 | 6.43 | 3.64 | 4.15 | 152 | 164 | <1 | 0.784 | 240 | 207 | 38.6 | 41.3 | 18 | 53.5 | 80 | 85.5 | 195
08-MO-PR-11 | Level 2475 |  |  | jack-hammer pulps | nd | 6 | 2.66 | 2.36 | 2.49 |  | 110 | 118 | 1550 | 1230 | 1110 | 1970 | <5 | 1.9 | 0.77 | 0.76 | 0.848 |  | <0.2 | >10,000 | 10800 | 87.8 | 84.8 | 30 | 30 | 19.3 | 0.4 | 0.605 | 192 | 340 | 242 | 71 | 70.6 | 2.11 | 2 | 2 |  | 87 | 441 | 610 | 9 | 9 | 7.12 | 70.6 | 93.5 | <0.2 | 2.66 | 2.65 | 2.64 |  | 5870 | 6200 | <10 | 42.5 | 44 | 0.18 | 0.16 | 0.331 |  | <100 | <0.01 | 40 |  | 23 | 0.07 | 0.0571 |  | 40 | 29 | 3020 | 3300 | 89 | 148 | 0.93 | 0.8 |  | 273 | >1,000 | 81.3 | 48.7 | 0.003 | 2.5 | 2.25 | 27 | 31.6 | 34 |  | 525 | 583 | 51 | 497.4 | 510 | 533 | 612 | 1.4 | 0.574 | 67.5 | 65.4 | 53.5 | >1,000 | 4510 | 0.26 | 0.24 | 0.23 |  | <0.5 | 37.5 | 50 | 186 | 212 | 76 | 71.3 | 45 | 61.6 | 1830 | >1,000 | 268 | 286 | 201 | 433 | 200 | 233 | 1030
01A-PR08 | tailings |  |  | 0.5 to 1-inch long pieces of tailings material. Composed of magnetite, Fe-oxides, sulfides (pyrite), and quartz | nd | <1 |  | 0.55 |  | 0.6350886 | <30 |  |  |  | 83.4 |  | <5 | 0.3 |  | 3.45 |  | 3.659234 | <0.2 | 446 |  | 60.8 |  |  | 300 |  | 0.5 |  | 48 | 37.2 | 24.3 | 2.68 |  |  | 21.7 |  | >19.6 | 9 | 34.8 |  | 2 | <1 |  | 7.9 |  | <0.2 |  | 0.36 |  | 0.3237589 | 259 |  | 10 | 4.17 |  |  | 2.42 |  | 2.840429 |  | 0.05 |  | 0.0697026 | 3 |  |  | <0.11 |  | 7 | 159 |  | 187 |  |  | 0.47 | 0.4843777 | 7 | 41.9 | 30.3 |  |  | 0.4 |  | 12 |  |  | 9.39 | 27.8 |  | 13 |  |  | 22.6 |  | <0.5 |  | 5.43 |  |  | 17.7 |  |  | 0.09 |  | 0.113902 | <0.5 | 3.6 |  | 3.51 |  | 168 |  | 13 |  |  | 230 | 26.5 |  | <5 |  |  | 14.9 |  | 2.74
01B-PR08 | tailings |  |  | 0.25 to 3-inch long pieces of tailings material. Composed of magnetite, Fe-oxides, sulfides (pyrite), and quartz | nd | <1 |  | 0.49 |  | 0.3228367 | <30 |  |  |  | 1270 |  | 7 | 0.8 |  | 2.7 |  | 2.26558 | <0.2 | 725 |  | 278 |  |  | 10 |  | 0.2 |  | 324 | 43.4 | 26.8 | 3.71 |  |  | 29 |  | >19.6 | 9 | 46.9 |  | 2 | 1 |  | 9.09 |  | <0.2 |  | 0.42 |  | 0.2656483 | 422 |  | <10 | 4.23 |  |  | 0.14 |  | 0.2532867 |  | 0.02 |  | 0.03872367 | 33 |  |  | <0.11 |  | 6 | 257 |  | 135 |  |  | 1.17 | 0.9687555 | 9 | 67 | 16.3 |  |  | 0.5 |  | 11 |  |  | 8.65 | 41.3 |  | 9 |  |  | 48.3 |  | <0.5 |  | 6.89 |  |  | 23.6 |  |  | 0.06 |  | 0.06594329 | <0.5 | 3.82 |  | 4.81 |  | 151 |  | 3 |  |  | 267 | 27.3 |  | <5 |  |  | 31.1 |  | 11.1
01C-PR08 | tailings |  |  | Sandy sediment from tailings lake | nd | <1 |  | 1.68 |  | 1.714739 | <30 |  |  |  | 1100 |  | 6 | 0.4 |  | 4.44 |  | 4.481132 | <0.2 | 1140 |  | 32.9 |  |  | 10 |  | 0.6 |  | 155 | 67.9 | 41 | 5.86 |  |  | 23.4 |  | >19.6 | 10 | 77.7 |  | 2 | 3 |  | 14 |  | 0.3 |  | 1.98 |  | 1.851237 | 630 |  | <10 | 6.24 |  |  | 0.96 |  | 1.200096 |  | 0.03 |  | 0.03872367 | 12 |  |  | <0.11 |  | 7 | 432 |  | 28 |  |  | 1.66 | 1.597137 | 14 | 110 | 91 |  |  | 0.8 |  | 12 |  |  | 13.1 | 73.2 |  | 15 |  |  | 57.7 |  | <0.5 |  | 11.1 |  |  | 42.9 |  |  | 0.16 |  | 0.1798453 | <0.5 | 5.69 |  | 5.56 |  | 186 |  | 2 |  |  | 406 | 40.6 |  | <5 |  |  | 103 |  | 3.27

## Table 2
Table 2. Chemistry and descriptions of water samples from pools on the tailings pile and the tailings lake at the Pea Ridge mine.
[mS/cm, millisiemens per centimeter; mg/L, milligrams per liter; micrograms per liter; µg/L, micrograms per liter; ICP-AESaq, inductively coupled plasma atomic-emission spectrometry; ICP-Msaq, inductively coupled plasma-mass spectrometry; na, not analyzed]
Analyte |  | pH | Specific conductance | Alkalinity | Ag | Al | As | Ba | Be | Bi | Ca | Cd | Ce | Co | Cr | Cs | Cu | Dy | Er | Eu | Fe | Ga | Gd | Ge | Ho | K | La | Li | Lu | Mg | Mn | Mo | Na | Nb | Nd | Ni | P | Pb | Pr | Rb | Sb | Sc | Se | SiO2 | Sm | SO4 | Sr | Ta | Tb | Th | Ti | Tl | Tm | U | V | W | Y | Yb | Zn | Zr
Unit |  |  | mS/cm | as mg/L HCO3 | µg/L | mg/L | µg/L | µg/L | µg/L | µg/L | mg/L | µg/L | µg/L | µg/L | µg/L | µg/L | µg/L | µg/L | µg/L | µg/L | mg/L | µg/L | µg/L | µg/L | µg/L | mg/L | µg/L | µg/L | µg/L | mg/L | mg/L | µg/L | mg/L | µg/L | µg/L | µg/L | µg/L | µg/L | µg/L | µg/L | µg/L | µg/L | µg/L | mg/L | µg/L | mg/L | µg/L | µg/L | µg/L | µg/L | µg/L | µg/L | µg/L | µg/L | µg/L | µg/L | µg/L | µg/L | µg/L | µg/L
Analytical Method |  |  |  |  | ICP-MSaq | ICP-AESaq | ICP-MSaq | ICP-MSaq | ICP-MSaq | ICP-MSaq | ICP-AESaq | ICP-MSaq | ICP-MSaq | ICP-MSaq | ICP-MSaq | ICP-MSaq | ICP-MSaq | ICP-MSaq | ICP-MSaq | ICP-MSaq | ICP-AESaq | ICP-MSaq | ICP-MSaq | ICP-MSaq | ICP-MSaq | ICP-AESaq | ICP-MSaq | ICP-MSaq | ICP-MSaq | ICP-AESaq | ICP-AESaq | ICP-MSaq | ICP-AESaq | ICP-MSaq | ICP-MSaq | ICP-MSaq | ICP-MSaq | ICP-MSaq | ICP-MSaq | ICP-MSaq | ICP-MSaq | ICP-MSaq | ICP-MSaq | ICP-AESaq | ICP-MSaq | ICP-AESaq | ICP-MSaq | ICP-MSaq | ICP-MSaq | ICP-MSaq | ICP-MSaq | ICP-MSaq | ICP-MSaq | ICP-MSaq | ICP-MSaq | ICP-MSaq | ICP-MSaq | ICP-MSaq | ICP-MSaq | ICP-MSaq
Sample number | Description
08MO01 | pooled water in tailings lake sediment | 4.08 | 4.25 | na | <1 | 11.2 | 1 | 11.6 | 39.3 | < 0.2 | 563 | 0.78 | 98.6 | 7320 | <1 | 0.33 | 49.8 | 5.56 | 3.04 | 0.58 | 61.7 | 0.96 | 6.84 | 0.24 | 1.13 | 49 | 59.8 | 141 | 0.5 | 461 | 16.1 | < 2 | 11.6 | 0.48 | 35.1 | 664 | 100 | 3.3 | 9.59 | 176 | <0.3 | 4.2 | 1.3 | 34.7 | 5.56 | 3200 | 1140 | 0.8 | 1 | 0.53 | 30.6 | <0.1 | 0.38 | 4.17 | <0.5 | < 0.5 | 38.4 | 2.52 | 63.9 | 0.5
08MO02 | pooled water in tailings lake sediment | 3.22 | 4.23 | na | <1 | 26.2 | 2 | 2.21 | 46.2 | < 0.2 | 485 | 0.9 | 205 | 8300 | <1 | 0.73 | 1160 | 31.6 | 19.2 | 2.81 | 47.6 | 1.7 | 36.1 | 0.44 | 6.8 | 22.6 | 69.8 | 164 | 3.2 | 454 | 17.3 | < 2 | 22.4 | < 0.2 | 127 | 732 | 40 | 1.4 | 26.8 | 127 | <0.3 | 8.2 | 3.4 | 70.2 | 27 | 3080 | 423 | 0.31 | 5.43 | 2.12 | 29.2 | <0.1 | 2.64 | 2.62 | <0.5 | < 0.5 | 197 | 17.8 | 89.7 | < 0.2
08MO03 | tailings lake | 7.52 | 1.35 | 140 | <1 | 0.041 | <1 | 23.1 | 0.2 | < 0.2 | 135 | <0.02 | 0.22 | 0.79 | <1 | 0.08 | 2.8 | 0.02 | 0.009 | 0.005 | 0.023 | < 0.05 | 0.02 | < 0.05 | < 0.005 | 14.4 | 0.17 | 18.1 | < 0.1 | 62.3 | 0.043 | 5.3 | 57.2 | < 0.2 | 0.12 | 4.4 | 10 | <0.05 | 0.03 | 62.4 | <0.3 | < 0.6 | 1.4 | 1.8 | 0.02 | 485 | 750 | 0.22 | < 0.005 | < 0.2 | 5.5 | <0.1 | < 0.005 | 2.14 | <0.5 | < 0.5 | 0.1 | < 0.005 | 2 | < 0.2

## Table 3
Table 3. Composite REE+Y concentrations in percent of the four lanthanide-bearing pipes of the Pea Ridge deposit.
[%, percent; na, not analyzed]
[Data from internal company memo by Larry J. Tucker, dated 10-25-89 (Jim Kennedy, electronic communication, October, 2008)]
Breccia pipe | X-11 | V-12 | X-13 | V-14
Element
La | 4.45 | 2.7 | 2.95 | 2.05
Ce | 8 | 4.5 | 4.95 | 4.05
Pr | 0.68 | na | 0.41 | 0.34
Nd | 2.15 | na | 1.5 | 1.1
Sm | 0.42 | na | 0.33 | 0.24
Eu | 0.03 | na | 0.03 | 0.02
Gd | 0.15 | na | 0.18 | 0.08
Tb | na | na | na | na
Dy | 0.19 | na | 0.18 | 0.09
Ho | 0.03 | na | 0.03 | 0.01
Er | 0.09 | na | 0.09 | 0.04
Tm | na | na | na | na
Yb | 0.16 | na | 0.12 | 0.06
Lu | 0.02 | na | 0.01 | na
Y | 0.7 | 0.69 | 0.67 | 0.36
Th | 0.63 | na | 0.23 | 0.41

## Table 4
Table 4. REE+Y oxide concentrations in metric tons of three world-class lanthanide deposits and the Pea Ridge deposit.
[nd, no data]
Deposit | Bayan Obo | Mountain Pass | China Clay | Pea Ridge
Oxide
La2O3 | 15267051.6 | 872119.9 | 193001.3 | 18275.19
Ce2O3 | 23720327.8 | 1279917.9 | 311761.6 | 32297.68
Pr2O3 | 1734338.9 | 106337.2 | 40529.28 | 2861.88
Nd2O3 | 6083551.6 | 288039.6 | 135197.5 | 9474.123
Sm2O3 | 616088.3 | 21938.5 | 38165.19 | 1963.074
Eu2O3 | 99822.25 | 2710.05 | 3429.985 | 158.4068
Gd2O3 | 247459.7 | 5420.1 | 29698.94 | 808.3775
Tb2O3 | 23884.26 | 412.96 | 4281.625 | nd
Dy2O3 | 56583.54 | 877.54 | 22994.3 | 902.8421
Ho2O3 | 12593.83 | 103.24 | 4917.813 | 137.1231
Er2O3 | 14270.06 | 154.86 | 14400.82 | 430.2185
Tm2O3 | 3376.052 | 51.62 | 2058.574 | nd
Yb2O3 | 2364.456 | 51.62 | 10754.86 | 662.0664
Lu2O3 | 490.1695 | nd | 1627.312 | 87.5075
Y2O3 | 117797.5 | 3355.3 | 187180.9 | 3941.511
sum | 48000000 | 2581490.39 | 1000000 | 72000
Mountain Pass deposit
Estimated reserves of 29 million metric tons of ore at 8.9 percent RE2O3 with a 5 percent cutoff
(Castor and Nason, 2004 (p. 70).
REE distribution calculated from data in Castor (2008) for RE2O3 in concentrate (assumes REE +Y
distribution in the concentrate is similar to that in the ore).
Bayan Obo deposit
800 million metric tons of ore at 6 percent RE2O3, Berger and others (2009).
REE distribution based on the average of three highly mineralized carbonatite samples from the east
ore deposit (Xiao-Yong Yang and others, 2009).
China Clay deposits
Estimated minimum of 1 million metric tons contained RE2O3 (Clark and Shuhui, 1991).
REE distribution based on a single ore sample, Grauch and Mariano (2008) and unpublished data.
Pea Ridge deposit
600,000 metric tons of reserves with an average tenor of 12 percent RE2O3 (Whitten and Yancy, 1990).
REE distrubution is based on the average of composite assays of samples from four breccia pipes,
memo by Larry J. Tucker dated 10-25-89 (Jim Kennedy, electronic communication,
October, 2008).