## Table_2
Table 2. Geotechnical characteristics of soil samples
Study Area	Sample number	Depth, m	Depth, ft	Gravel (%) >4.75 mm	Sand (%) 4.75-0.075 mm	Silt (%) 0.075-0.005 mm	Clay (%) <0.005 mm	D50 mm	Cu D60/D10	Fines, <0.075 mm	Liquid limit (%)	Plastic limit (%)	Plasticity Index	Liquidity Index	Water content (%)	USC	Soil description	Density, (g/cm3)	State
1	ALC046-0210	2.10	0.64	0	11	53	36	0.014	-	89	43	18	25	0.24	23.94	CL	Lean CLAY	-	California
1	ALC046-0280	2.80	0.85	0	38	38	24	0.034	-	62	28	15	13	0.78	25.13	CL	Sandy lean CLAY	-	California
1	ALC046-0510	5.10	1.55	0	41	36	23	0.041	-	59	40	25	15	-0.32	20.215	CL	Sandy lean CLAY	2.07	California
1	ALC046-0565	5.65	1.72	0	51	37	12	0.077	36	49	27	18	9	0.46	22.14	SC	Clayey SAND	2.08	California
1	ALC050-0410	4.10	1.25	0	10	67	23	0.018	-	90	30	17	13	0.48	23.3	CL	Lean CLAY	2.01	California
1	ALC050-0495	4.95	1.51	1	58	29	12	0.107	37	41	28	20	8	0.49	23.9	SC	Clayey SAND	2.04	California
1	ALC050-0620	6.20	1.89	0	41	33	26	0.042	-	59	28	17	11	0.17	18.85	CL	Sandy lean CLAY	2.09	California
1	ALC050-0830	8.30	2.53	0	43	36	21	0.054	-	57	37	23	14	0.05	23.75	CL	Sandy lean CLAY	2.04	California
1	ALC052-0100	1.00	0.30	1	44	31	24	0.052	-	55	28	14	14	0.21	17	CL	Sandy lean CLAY	1.53	California
1	ALC052-0150	1.50	0.46	5	47	33	15	0.084	-	48	-	-	-	-	13	SM	Silty SAND	1.68	California
1	ALC052-a0200	2.03	0.62	4	54	28	14	0.130	-	42	-	-	-	-	-	SM	Silty SAND	-	California
1	ALC052-b0200	2.06	0.63	3	57	31	9	0.150	46	40	-	-	-	-	15	SM	Silty SAND	1.9	California
1	ALC052-0260	2.60	0.79	5	62	26	7	0.220	54	33	-	-	-	-	12.7	SM	Silty SAND	1.81	California
1	ALC052-0450	4.50	1.37	1	30	45	24	0.025	-	69	24	16	8	0.66	21.3	CL	Sandy lean CLAY	2.05	California
1	ALC052-0500	5.00	1.52	0	18	45	37	0.013	-	82	-	-	-	-	24.9	CL	Lean CLAY with sand	1.96	California
1	ALC071-0100	1.00	0.30	0	28	51	21	0.036	-	72	30	19	11	0.39	23.3	CL	Lean CLAY with sand	1.89	California
1	ALC071-0150	1.50	0.46	6	53	23	18	0.153	-	41	-	-	-	-	17.1	SM	Silty SAND	1.83	California
1	ALC071-0250	2.50	0.76	0	18	48	34	0.013	-	82	-	-	-	-	21.9	CL	Lean CLAY with sand	1.95	California
1	ALC075-0200	2.00	0.61	1	24	49	26	0.024	-	75	33	16	17	0.13	18.2	CL	Lean CLAY with sand	-	California
1	ALC075-0310	3.10	0.94	0	61	26	13	0.140	-	39	28	19	9	0.41	22.7	SC	Clayey SAND	-	California
1	ALC075-0600	6.00	1.83	0	10	50	40	0.009	-	90	41	20	21	0.22	24.7	CL	Lean CLAY	-	California
1	ALC075-0950	9.50	2.90	6	51	30	13	0.118	-	43	-	-	-	-	15.2	SM	Silty SAND	-	California
1	ALC076-0330	3.30	1.01	1	26	46	26	0.023	-	72	38	22	16	0.26	26.2	CL	Lean CLAY with sand	-	California
1	ALC076-0680	6.80	2.07	8	64	19	9	0.326	130	28	-	-	-	-	16.3	SM	Silty SAND	-	California
1	ALC077-0140A	1.40	0.43	6	59	22	14	0.190	124	36	-	-	-	-	-	SM	Silty SAND	-	California
1	ALC077-0140B	1.30	0.40	3	49	29	20	0.078	-	49	-	-	-	-	21.8	SM	Silty SAND	-	California
1	ALC077-0450	4.50	1.37	0	18	45	37	0.012	-	82	45	18	27	0.13	21.4	CL	Lean CLAY with sand	-	California
1	ALC077-0800	8.00	2.44	5	28	33	34	0.027	-	67	35	16	19	0.02	16.4	CL	Sandy lean CLAY	-	California
1	ALC077-0870	8.70	2.65	2	48	33	17	0.074	-	50	-	-	-	-	18	CL	Sandy lean CLAY	-	California
3a	CHN003-0210	2.10	6.89	0	61	24	15	0.099	-	39	-	-	-	-	16.6	SM	Silty SAND	1.99	Arkansas
3a	CHN003-0350	3.50	11.48	0	84	11	5	0.142	3.6	16	-	-	-	-	22.9	SM	Silty SAND	-	Arkansas
3a	CHN005-0220	2.20	7.22	0	46	43	11	0.070	-	54	-	-	-	-	25	ML	Sandy SILT	1.8	Arkansas
3a	CHN005-0350	3.50	11.48	0	63	31	6	0.099	8.3	37	-	-	-	-	20.5	SM	Silty SAND	-	Arkansas
5b	RCD006-1000-A	10.09	3.08	0	2	94	4	0.042	3.2	98	28	28	0	-	28.8	ML	SILT	2.11	North Dakota
5b	RCD006-1000-B	10.27	3.13	0	3	96	1	0.038	2.7	97	26	-	0	-	26.3	ML	SILT	2.11	North Dakota
5b	RCD006-1000-C	10.38	3.16	0	55	38	7	0.081	9.5	45	-	-	-	-	-	SM	Silty SAND	2.11	North Dakota
5b	RCD040-0475-A	4.86	1.48	0	1	87	12	0.026	7.8	99	28	25	3	0.80	27.4	ML	SILT	1.97	North Dakota
5b	RCD040-0475-B	5.07	1.54	0	1	88	11	0.025	6.6	99	29	25	4	0.08	25.3	ML	SILT	1.97	North Dakota
7a	VHC012	2.30	0.70	0	97	2	1	0.380	2.1	3	-	-	-	-	-	SP	SAND	-	Indiana
7a	VHC012	6.80	2.07	3	90	-	-	0.374	3.1	7	-	-	-	-	-	SP-SM	SAND with silt	-	Indiana
7a	VHC012	7.00	2.13	0	3	84	13	0.019	-	97	29	23	6	-0.17	22	ML	SILT	-	Indiana
7a	VHC012	7.70	2.35	0	3	77	20	0.017	-	97	31	21	10	0.23	23.3	CL	Lean CLAY	-	Indiana
7a	VHC016	2.70	0.82	0	1	87	12	0.021	-	99	-	-	-	-	26.4	ML	SILT	-	Indiana
7a	VHC016	3.30	1.01	0	2	75	23	0.017	-	98	26	20	6	0.12	20.7	CL-ML	Silty CLAY	-	Indiana
7a	VHC016	5.20	1.58	0	1	90	9	0.022	4.5	99	29	25	4	0.00	25	ML	SILT	-	Indiana
7a	VHC016	6.30	1.92	0	2	80	18	0.018	-	98	30	21	9	0.30	23.7	CL	Lean CLAY	-	Indiana
7a	VHC016	7.00	2.13	0	4	76	20	0.021	-	96	-	-	-	-	-	CL	Lean CLAY	-	Indiana
7a	VHC017	2.50	0.76	0	1	90	9	0.025	5.2	99	27	24	3	-0.33	23	ML	SILT	-	Indiana
7a	VHC017	4.20	1.28	0	0	93	7	0.025	4.1	100	28	26	2	-0.55	24.9	ML	SILT	-	Indiana
7a	VHC017	5.00	1.52	0	1	85	14	0.019	-	99	29	24	5	-0.50	21.5	ML	SILT	-	Indiana
7a	VHC017	7.25	2.21	0	13	69	18	0.024	-	87	32	21	11	0.45	25.9	CL	Lean CLAY	-	Indiana
7a	VHC024	1.80	0.55	0	3	90	7	0.027	4.4	97	26	25	1	-4.20	20.8	ML	SILT	-	Indiana
7a	VHC024	2.30	0.70	0	1	79	20	0.013	-	99	25	23	2	-	46	ML	SILT	-	Indiana
7a	VHC024	3.50	1.07	0	5	86	9	0.022	2.8	95	26	25	1	-1.90	23.1	ML	SILT	-	Indiana
7a	VHC024	5.50	1.68	0	1	91	8	0.026	4.8	99	31	27	4	-0.40	25.4	ML	SILT	-	Indiana
7a	VHC024	6.20	1.89	0	2	80	18	0.016	6.2	98	28	22	6	-	4.7	CL-ML	Silty CLAY	-	Indiana
8a	CNC034-0400A	4.11	1.25	0	1	44	55	0.004	-	99	73	26	47	1.55	43.3	CH	Fat CLAY	-	Arkansas
8a	CNC034-0400B	4.35	1.33	0	1	80	19	0.021	-	99	35	24	11	6.82	28.5	CL	Lean CLAY	1.83	Arkansas
8a	CNC034-0250A	2.63	0.80	0	3	71	26	0.028	-	97	40	21	19	4.00	28.4	CL	Lean CLAY	-	Arkansas
8a	CNC034-0250B	2.89	0.88	0	2	35	63	0.003	-	98	48	28	20	3.50	36.8	CL	Lean CLAY	1.89	Arkansas
8a	MSC052-0300A1	3.06	0.93	0	84	15	1	0.239	5.4	16	-	-	-	-	-	SM	Silty SAND	-	Arkansas
8a	MSC052-0300B1	3.17	0.96	0	86	13	1	0.128	2.2	14	-	-	-	-	-	SP-SM	SAND with silt	-	Arkansas
8a	MSC052-0300C1	3.25	0.99	0	50	46	4	0.073	3.0	50	-	-	-	-	-	MLS	Sandy SILT	1.66	Arkansas
8a	MSC052-0300A2	3.08	0.94	0	93	7	0	0.245	2.5	7	-	-	-	-	-	SP-SM	SAND with silt	-	Arkansas
8a	MSC052-0300B2	3.24	0.99	0	82	17	1	0.135	2.8	18	-	-	-	-	-	SM	Silty SAND	-	Arkansas
8a	MSC052-0300C2	3.34	1.02	0	53	43	4	0.079	3.4	47	-	-	-	-	-	SM	Silty SAND	-	Arkansas
8a	MSC052-0300D2	3.38	1.03	0	94	6	0	0.269	-	6	-	-	-	-	-	SP-SM	SAND with silt	1.6	Arkansas
8a	PST016-0300A1	3.03	0.92	0	63	32	5	0.088	4.9	37	-	-	-	-	-	SM	Silty SAND	-	Missouri
8a	PST016-0300B1	3.11	0.95	0	39	55	6	0.062	7.3	61	-	-	-	-	-	MLS	Sandy SILT	-	Missouri
8a	PST016-0300C1	3.21	0.98	0	85	13	2	0.129	2.4	15	-	-	-	-	-	SM	Silty SAND	1.76	Missouri
8a	PST016-0300B2	3.08	0.94	0	52	45	3	0.077	2.8	48	-	-	-	-	-	SM	Silty SAND	-	Missouri
8a	PST016-0300C2	3.20	0.98	0	89	-	-	0.125	1.8	11	-	-	-	-	-	SP-SM	SAND with silt	1.72	Missouri
8b	CNC033-0400A	4.09	1.25	0	33	63	4	0.058	4.8	67	25	25	0	-	31.1	ML	Sandy SILT	-	Arkansas
8b	CNC033-0400B	4.34	1.32	0	8	80	12	0.039	11.0	92	33	23	10	6.90	32.0	CLS	Lean CLAY	2.00	Arkansas
8b	MSC004	2.55	0.78	0	28	64	8	0.053	6.7	72	-	-	-	-	32.9	ML	SILT with sand	-	Mississippi
8b	MSC004	5.80	1.77	0	66	31	3	0.107	3.4	34	-	-	-	-	28.1	SM	Silty SAND	-	Mississippi
8b	MSC004	5.90	1.80	0	44	48	8	0.048	7.6	56	-	-	-	-	-	ML	SILT with sand	-	Mississippi
8b	MSC004	7.45	2.27	0	51	45	4	0.077	4.6	49	-	-	-	-	-	SM	Silty SAND	-	Mississippi
8b	MSC004	7.55	2.30	0	86	-	-	0.166	-	14	-	-	-	-	-	SM	Silty SAND	-	Mississippi
8c	CNC010-0700A	7.10	2.16	0	33	61	6	0.056	6.1	67	27	26	1	41.00	25.0	ML	Sandy SILT	-	Arkansas
8c	CNC010-0700B	7.32	2.23	0	28	67	5	0.057	6.2	72	27	27	0	-	22.4	ML	SILT with sand	1.69	Arkansas
9	UNN007-0300	3.00	9.84	0	22	60	18	0.048	-	78	-	-	-	-	27.3	CL	Lean CLAY with sand	2.07	Arkansas
9	UNN007-0400	4.00	13.12	0	29	51	20	0.041	-	71	-	-	-	-	25.1	CL	Lean CLAY with sand	2.05	Arkansas
9	UNN010-0160	1.60	5.25	0	58	34	8	0.083	-	42	-	-	-	-	7.9	SM	Silty SAND	1.43	Arkansas
9	UNN010-0230	2.30	7.55	0	49	40	11	0.074	-	51	-	-	-	-	17.2	ML	Sandy SILT	1.55	Arkansas
9	UNN010-0340	3.40	11.16	0	78	18	4	0.118	3.6	22	-	-	-	-	5.8	SM	Silty SAND	1.47	Arkansas
10	HPD001-0280	2.80	9.19	0	14	81	5	0.056	3.5	86	-	-	-	-	7	ML	SILT	1.46	Arkansas
10	HPD001-0410	4.10	13.45	0	3	85	12	0.035	-	97	-	-	-	-	22.7	ML	SILT	1.78	Arkansas
10	LFE002-0260	2.60	8.53	0	2	90	8	0.035	5.4	98	26	25	1	-10.1	14.9	ML	SILT	1.7	Arkansas
10	LFE002-0350	3.50	11.48	0	5	85	10	0.035	7.3	95	25	23	2	-0.2	22.6	ML	SILT	1.82	Arkansas
10	MLR005-0235	2.35	7.71	0	29	65	6	0.055	3.3	71	23	23	0	-	16.8	ML	SILT with sand	1.72	Arkansas
10	MLR005-0365	3.65	11.98	0	21	76	3	0.058	2.9	79	23	23	0	-	23.4	ML	SILT with sand	1.9	Arkansas
10	MLR010-0220	2.20	7.22	0	17	82	1	0.055	2.5	83	23	23	0	-	17.9	ML	SILT with sand	1.69	Arkansas
10	MLR010-0300	3.00	9.84	0	6	90	4	0.042	3.6	94	25	24	1	4.5	28.5	ML	SILT	1.97	Arkansas
13	RCD053-0600-A	6.13	1.87	0	2	29	69	0.002	-	98	85	29	56	0.38	50.3	CH	Fat CLAY	1.78	North Dakota
13	RCD053-0600-B	6.38	1.95	0	1	32	67	0.002	-	99	82	31	51	0.31	46.8	CH	Fat CLAY	1.78	North Dakota
13	RCD059-0350-A	3.64	1.11	0	1	59	40	0.009	-	99	70	27	43	0.20	35.6	CH	Fat CLAY	1.84	North Dakota
13	RCD059-0350-B	3.90	1.19	0	1	43	56	0.004	-	99	62	25	37	0.31	36.6	CH	Fat CLAY	1.84	North Dakota
13	RCD059-0600-A	6.14	1.87	0	0	46	54	0.005	-	100	60	24	36	0.63	46.8	CH	Fat CLAY	1.9	North Dakota
13	RCD059-0600-B	6.38	1.95	0	1	45	54	0.004	-	99	57	25	32	0.38	37.0	CH	Fat CLAY	1.9	North Dakota
13	RCD072-0400-A	4.13	1.26	0	1	29	70	0.002	-	99	82	29	53	0.28	44.0	CH	Fat CLAY	1.9	North Dakota
13	RCD072-0400-B	4.38	1.34	0	1	33	66	0.003	-	99	70	27	43	0.19	35.1	CH	Fat CLAY	1.9	North Dakota
13	RCD072-0600-A	6.13	1.87	0	1	73	26	0.008	-	99	38	25	13	0.66	33.6	ML	SILT	1.96	North Dakota
13	RCD072-0600-B	6.38	1.94	0	0	75	25	0.010	-	100	38	27	11	0.55	33.1	ML	SILT	1.96	North Dakota
13	RCD073-0600-A	6.16	1.88	0	0	32	68	0.003	-	100	69	27	42	0.23	36.6	CH	Fat CLAY	1.89	North Dakota
13	RCD073-0600-B	6.41	1.95	0	0	46	64	0.004	-	100	65	26	39	0.28	37.0	CH	Fat CLAY	1.89	North Dakota
14	BZA009-A0205	2.05	6.73	0	5	86	9	0.043	8.0	95	-	-	-	-	22.3	ML	SILT	2.02	Texas
14	BZA010-0195	1.95	6.40	0	22	69	9	0.052	9.5	78	24	22	2	-0.15	21.7	Ml	SILT with sand	2	Texas
15	ALC037-0400	4.00	1.22	0	20	50	30	0.025	-	80	36	17	19	0.25	21.7	CL	Lean CLAY with sand	-	California
15	ALC037-0600	6.00	1.83	1	29	45	25	0.025	-	70	38	20	18	0.37	26.7	CL	Sandy lean CLAY	-	California
15	ALC037-1100	11.00	3.35	1	39	41	19	0.046	-	60	35	18	17	-0.08	16.6	CL	Sandy lean CLAY	-	California
15	ALC039-0100	1.00	0.30	10	22	42	26	0.040	-	68	-	-	-	-	26.2	CL	Sandy lean CLAY	1.34	California
15	ALC039-0200	2.00	0.61	0	82	16	2	0.176	5.8	18	-	-	-	-	5	SM	Silty SAND	1.58	California
15	ALC039-0300	3.00	0.91	0	85	13	2	0.218	60.3	15	-	-	-	-	23.1	SM	Silty SAND	1.99	California
15	ALC039-0500	5.00	1.52	0	9	50	41	0.008	-	91	48	17	31	0.26	25.2	CL	Lean CLAY	1.97	California
16a	MSC034-0400A	4.11	1.25	0	10	25	65	0.002	-	90	88	32	56	1.04	46.7	CH	Fat CLAY	-	Arkansas
16a	MSC034-0400B	4.30	1.31	0	14	25	61	0.002	-	86	81	31	50	1.10	47.3	CH	Fat CLAY	-	Arkansas
16a	MSC034-0400C	4.46	1.36	0	4	23	73	0.001	-	96	93	28	65	1.05	42.6	CH	Fat CLAY	1.78	Arkansas
16a	MSC034-0800A	8.08	2.46	0	90	-	-	0.435	8.1	10	-	-	-	-	15.0	SP-SM	SAND with silt	-	Arkansas
16a	MSC034-0800B	8.23	2.51	0	35	32	33	0.033	-	65	49	18	31	1.52	32.1	CLS	Sandy lean CLAY	-	Arkansas
16a	MSC034-0800C	8.42	2.57	0	29	38	33	0.030	-	71	51	19	32	1.63	35.2	CH	Fat CLAY with sand	2.04	Arkansas
16a	PST004-0350A	3.62	1.10	0	7	27	66	0.002	-	93	77	27	50	1.32	38.2	CH	Fat CLAY	-	Missouri
16a	PST004-0350B	3.84	1.17	0	11	32	57	0.003	-	89	77	26	51	1.24	39.7	CH	Fat CLAY	-	Missouri
16a	PST004-0350C	3.96	1.21	0	67	-	-	0.109	-	33	-	-	-	-	-	SM	Silty SAND	-	Missouri
16a	PST004-0650A	6.57	2.00	0	94	6	0	0.350	3.6	6	-	-	-	-	-	SP-SM	SAND with silt	-	Missouri
16a	PST004-0650B	6.67	2.03	0	25	73	2	0.054	-	75	-	-	-	-	-	ML	SILT with sand	-	Missouri
16a	PST004-0650C	6.77	2.06	0	5	57	38	0.012	-	95	57	23	34	2.12	54.5	CH	Fat CLAY	-	Missouri
16a	PST004-0650D	6.93	2.11	0	91	9	0	0.263	45.7	9	-	-	-	-	-	SP-SM	SAND with silt	-	Missouri
16a	PST004-0950A	9.56	2.91	0	92	8	0	0.390	4.5	8	-	-	-	-	-	SP-SM	SAND with silt	-	Missouri
16a	PST004-0950B	9.67	2.95	0	97	3	0	0.470	2.7	3	-	-	-	-	-	SP	SAND	-	Missouri
16a	PST004-0950C	9.80	2.99	3	93	4	0	0.460	3.2	4	-	-	-	-	-	SP	SAND	2.09	Missouri
16b	CGD001-0190	1.90	6.23	0	93	-	-	0.213	2.7	7	-	-	-	-	15.1	SP-SM	SAND with silt	1.84	Arkansas
16b	CGD001-0250	2.50	8.20	0	81	18	1	0.169	3.2	19	-	-	-	-	27.2	SM	Silty SAND	1.76	Arkansas
16b	CGD001-0290	2.90	9.51	0	97	-	-	0.270	1.9	3	-	-	-	-	4.4	SP	SAND	1.6	Arkansas
16b	CGD001-0365	3.65	11.98	2	89	-	-	0.230	3.3	9	-	-	-	-	17.9	SP-SM	SAND with silt	1.88	Arkansas
16b	CGD003-0190	1.90	6.23	0	74	18	8	0.109	17.1	26	-	-	-	-	22.4	SM	Silty SAND	1.99	Arkansas
16b	CGD003-0220	2.20	7.22	0	69	22	9	0.097	18.0	31	-	-	-	-	22.2	SM	Silty SAND	1.96	Arkansas
16b	CGD003-A0305	3.05	10.01	0	96	-	-	0.309	2.3	4	-	-	-	-	19.1	SP	SAND	1.84	Arkansas
16b	CGD003-B0305	3.05	10.01	0	84	15	1	0.196	-	16	-	-	-	-	-	SM	Silty SAND	-	Arkansas
16b	CGD003-A0360	3.60	11.81	0	95	-	-	0.216	1.7	5	-	-	-	-	24.1	SP	SAND	2.22	Arkansas
16b	CGD003-B0360	3.60	11.81	0	97	-	-	0.235	1.8	3	-	-	-	-	-	SP	SAND	-	Arkansas
16b	CGD006-A0160	1.60	5.25	0	4	76	20	0.014	-	96	36	23	13	0.32	27.1	CL	Lean CLAY	1.9	Arkansas
16b	CGD006-0245	2.45	8.04	0	5	88	7	0.033	3.5	95	29	25	4	0.10	25.4	ML	SILT	1.88	Arkansas
16b	CGD011-0210	2.10	6.89	0	7	73	20	0.017	-	93	44	22	22	0.21	26.7	CL	Lean CLAY	2.01	Arkansas
16b	CGD011-0260	2.60	8.53	0	3	88	9	0.032	6.3	97	29	26	3	-0.20	25.4	ML	SILT	2.01	Arkansas
16b	DKN013-0350A	3.62	1.10	0	90	-	-	0.140	2.1	10	-	-		-	23.4	SP-SM	SAND with silt	-	Missouri
16b	DKN013-0350B	3.82	1.17	0	93	7	0	0.156	2.2	7	-	-	-	-	25.6	SP-SM	SAND with silt	2.04	Missouri
16b	DKN013-0600A1	6.01	1.83	0	75	-	-	0.108	-	25	-	-	-	-	-	SM	Silty SAND	-	Missouri
16b	DKN013-0600A2	6.07	1.85	0	74	22	4	0.142	8.3	26	-	-	-	-	-	SM	Silty SAND	-	Missouri
16b	DKN013-0600B	6.16	1.88	0	92	8	0	0.330	3.7	8	-	-	-	-	-	SP-SM	SAND with silt	-	Missouri
16b	DKN013-0600C	6.25	1.90	0	96	4	0	0.340	3.0	4	-	-	-	-	-	SP	SAND	1.95	Missouri