## Table_2
Table 2. Whole-rock metal contents for Bonnifield samples in which Zn, Pb, or Cu are >1,000 ppm or Ag content is >20 ppm.
[ “Grayd Res.” = data provided by Hans Smit of Grayd Resource Corp.; samples with a DC98 prefix were analyzed by Acme Laboratories and those with a DC99 prefix were analysed by Chemex Laboratories, both in Vancouver, B.C., Canada. Methods of analysis for Grayd samples: those analyzed by Acme Labs used aqua regia digestion with ICP-MS instrumentation; those analyzed by Chemex used aqua regia digestion with an ICP-AES scan or AAS for % Pb or Zn, and Ag reported in oz/T was determined by FA-gravimetric. “Chemex” = samples submitted by C. Dusel-Bacon to Chemex Laboratories, and “ACT” = samples submitted by J.F. Slack to Activation Laboratories; methods of analysis for those samples are given in Appendix. AM = Anderson Mountain deposit; Ck = Creek; DC = Dry Creek deposit; Disc. = Discovery zone; E = east; Fosters = Fosters Creek zone; N = north; W = west; and WTF = West Tundra Flats deposit. All zones are in the Dry Creek deposit. Sample locations shown on Sample Location Map. Blank cells indicate that no analysis was made for that element]
Sample	Source	From (ft)	To (ft)	Deposit or Zone	Sb (ppm)	Au (ppb)	Ag (ppm)	Cu (ppm)	Pb (ppm)	Zn (ppm)	As (ppm)	Cd (ppm)	Hg (ppb)	Mn (ppm)	Sn (ppm)
DC98-52	Grayd Res.	313	343	Lago Ck	2	<5	<0.2	8	22	2780	6	1.5	3	950
DC98-52	Grayd Res.	343	377.5	Lago Ck	6	<5	<0.2	32	10	5850	36	2	3	5380
DC98-52	Grayd Res.	426	453	Lago Ck	26	320	62.4	471	7960	19,400	510	68	8790	215
DC98-52	Grayd Res.	453	495.5	Lago Ck	14	65	14	1370	22600	45600	158	135.5	8800	325
DC98-52	Grayd Res.	495.5	525	Lago Ck	8	45	5	40	588	3380	80	11	1850	85
DC98-52	Grayd Res.	525	542	Lago Ck	4	<5	0.8	25	78	2180	92	3	310	245
DC99-62	Grayd Res.	539	546.5	Fosters/Disc.	<2	<5	<0.2	3	6	1190	10	1	80	350
DC99-62	Grayd Res.	593	614	Fosters/Disc.	10	120	3	30	1115	2600	188	4.5	2580	45
DC99-62	Grayd Res.	614	636	Fosters/Disc.	<2	<5	0.4	18	56	1540	18	1.5	210	1810
DC99-62	Grayd Res.	652	660.5	Fosters/Disc.	2	5	0.6	94	8	1050	26	<0.5	60	1810
DC99-62	Grayd Res.	660.5	667	Fosters/Disc.	160	135	7363	656	7640	24600	614	70	15960	1495
DC99-62	Grayd Res.	667	672	Fosters/Disc.	68	500	51.2	300	6440	21800	548	46.5	10080	360
DC99-66	Grayd Res.	439	444	Fosters/Disc.	<2	5	<5	13	44	1665	6	3.5	<1	350
DC99-66	Grayd Res.	519	524	Fosters/Disc.	<2	30	0.8	459	1235	5510	40	15.5	1	715
DC99-66	Grayd Res.	529	534	Fosters/Disc.	<2	5	0.6	220	1285	7690	50	24	3	675
DC99-66	Grayd Res.	534	538	Fosters/Disc.	<2	<5	<0.2	114	422	5550	16	16.5	1	1115
DC99-66	Grayd Res.	538	541	Fosters/Disc.	12	25	3.2	82	274	4780	44	12.5	3	930
DC99-66	Grayd Res.	541	544	Fosters/Disc.	256	200	154.1	620	6380	20300	370	39.5	18	275
DC99-66	Grayd Res.	558	561.1	Fosters/Disc.	20	75	10	575	12100	28800	156	74.5	4	620
DC99-66	Grayd Res.	561.1	564	Fosters/Disc.	2	25	3	700	7200	21800	42	23.5	1	4270
DC99-66	Grayd Res.	564	567	Fosters/Disc.	2	5	1.2	497	4100	15800	14	37	1	950
DC99-66	Grayd Res.	567	570	Fosters/Disc.	8	75	5.2	1150	10100	20000	28	41.5	<1	1905
DC99-66	Grayd Res.	570	573	Fosters/Disc.	100	130	9.2	574	4800	12500	432	25	<1	550
DC99-66	Grayd Res.	573	576	Fosters/Disc.	48	165	5.6	139	1200	7200	756	3.5	<1	1070
DC99-66	Grayd Res.	576	579	Fosters/Disc.	60	95	6.8	157	80	4600	822	4.5	<1	370
DC99-66	Grayd Res.	579	582	Fosters/Disc.	34	155	5.6	184	2100	8100	804	14	<1	665
DC99-66	Grayd Res.	582	585	Fosters/Disc.	18	166	4.8	630	10000	28400	630	51	1	2590
DC99-66	Grayd Res.	585	588	Fosters/Disc.	10	100	7.6	1290	18800	43500	126	119.5	1	205
DC99-66	Grayd Res.	588	593	Fosters/Disc.	6	20	1.2	180	3840	7360	52	21.5	<1	45
DC99-66	Grayd Res.	593	596	Fosters/Disc.	94	25	4.4	2390	12500	20600	68	53.5	<1	45
DC99-66	Grayd Res.	596	599	Fosters/Disc.	52	10	3.6	2080	13400	80700	36	194	<1	55
DC99-66	Grayd Res.	599	604	Fosters/Disc.	8	40	2.4	250	6700	15000	82	36	<1	55
DC99-66	Grayd Res.	604	609	Fosters/Disc.	6	10	2.4	230	7930	14400	48	38	<1	75
DC99-66	Grayd Res.	609	614	Fosters/Disc.	10	25	4	869	9640	20200	78	56.5	<1	135
DC99-66	Grayd Res.	651	656	Fosters/Disc.	68	70	15.8	253	7070	9160	498	34.5	5	80
DC99-66	Grayd Res.	656	661	Fosters/Disc.	74	80	15	149	3760	9520	506	31	5	35
DC99-66	Grayd Res.	661	666	Fosters/Disc.	70	65	9.4	149	2100	3990	182	26.5	2	75
DC99-66	Grayd Res.	666	671	Fosters/Disc.	34	40	8.4	68	2990	4960	152	16.5	3	45
DC99-66	Grayd Res.	675	680.4	Fosters/Disc.	62	285	26.4	70	30	90	946	1.5	4	105
DC98-59	Grayd Res.	330	336	Fosters	14	50	6.4	31	404	1040	750	3.5	5840	2390
DC98-61	Grayd Res.	37	54	Fosters	<2	<5	<0.2	8	22	3070	14	5	<1	675
DC98-61	Grayd Res.	54	90	Fosters	<2	<5	<0.2	99	10	6200	<2	18	<1	2670
DC98-61	Grayd Res.	90	106	Fosters	<2	<5	<0.2	56	8	1585	2	3	<1	2320
DC98-61	Grayd Res.	111	123	Fosters	<2	<5	<0.2	26	6	2130	10	5	<1	2140
DC98-61	Grayd Res.	161	181.5	Fosters	8	<5	<0.2	6	30	2560	28	6	<1	340
DC98-61	Grayd Res.	181.5	205	Fosters	<2	<5	<0.2	35	6	3830	<2	6	<1	1430
DC98-61	Grayd Res.	205	230	Fosters	<2	<5	<0.2	60	2	2420	18	0.5	<1	1250
DC98-61	Grayd Res.	230	239.5	Fosters	4	<5	<0.2	50	2	3370	<2	<0.5	1	1265
DC98-61	Grayd Res.	239.5	259	Fosters	16	<5	1.2	24	60	3200	442	3.5	<1	690
DC99-63	Grayd Res.	403.5	409	Fosters	10	100	5.2	163	2770	9260	228	29.5	5650	75
DC99-63	Grayd Res.	434	439	Fosters	78	145	31.8	167	2900	6150	448	11.5	8170	330
DC99-63	Grayd Res.	439	444	Fosters	316	220	167	537	4080	8830	454	20	9980	825
DC99-63	Grayd Res.	444	449	Fosters	54	70	16	49	494	1485	1095	3.5	3550	1485
DC99-63	Grayd Res.	454	459	Fosters	72	320	49	43	254	556	1635	0.5	21600	205
DC99-63	Grayd Res.	459	464	Fosters	36	160	41.2	37	228	848	1125	2	1940	80
DC99-63	Grayd Res.	464	469	Fosters	28	220	23.6	35	176	406	738	0	1410	255
DC99-63	Grayd Res.	469	475	Fosters	28	85	8.8	482	>10000	>10000	310	53.5	4240	950
DC99-64	Grayd Res.	401	406	Fosters	4	25	1.8	12	242	1095	108	2	680	480
DC99-64	Grayd Res.	406	411	Fosters	8	0	1.4	16	1560	3900	18	13	2270	3270
DC99-64	Grayd Res.	411	416	Fosters	30	0	0.6	71	900	>10000	0	46.5	7620	6000
DC99-64	Grayd Res.	416	421	Fosters	38	0	3.6	78	7520	>10000	2	63.5	9530	2950
DC99-64	Grayd Res.	421	426	Fosters	18	15	1.2	48	436	4060	40	11	2650	3760
DC99-64	Grayd Res.	426	432	Fosters	96	240	12.4	515	>10000	>10000	576	70.5	9730	570
DC99-64	Grayd Res.	432	443	Fosters	50	135	6.8	510	6690	>10000	614	44.5	3870	230
DC99-64	Grayd Res.	443	446	Fosters	2	5	0.6	54	790	1600	34	3.5	460	130
DC99-64	Grayd Res.	446	450	Fosters	<2	5	0.4	21	334	1005	30	2.5	420	100
DC99-64	Grayd Res.	450	455	Fosters	74	65	9.8	563	8210	>10000	440	46	5120	65
DC99-64	Grayd Res.	455	460	Fosters	30	100	2.6	81	534	1110	836	2.5	1130	60
DC99-64	Grayd Res.	460	463	Fosters	40	215	10.2	100	706	1100	1225	2	1620	140
DC99-64	Grayd Res.	463	463	Fosters	96	320	39.2	2110	>10000	>10000	594	140	11680	160
DC99-64	Grayd Res.	463	482	Fosters	84	330	75.2	9280	>10000	>10000	564	500	39300	1295
DC99-64	Grayd Res.	463	463	Fosters	76	335	24.8	1350	>10000	>10000	772	74.5	6430	155
DC99-64	Grayd Res.	463	463	Fosters	166	440	32.2	905	7870	>10000	980	45	4500	155
DC99-64	Grayd Res.	482	487	Fosters	10	30	7	1185	>10000	>10000	118	169	7950	95
DC99-64	Grayd Res.	486	490	Fosters	8	20	3	512	8640	>10000	52	74	3890	80
DC99-64	Grayd Res.	490	496	Fosters	10	40	2.6	323	4700	9280	66	27	4650	65
DC98-58	Grayd Res.	330	379	Discovery	<2	<5	0.4	40	18	2060	<2	6	<1	515
DC98-58	Grayd Res.	605	632	Discovery	14	<5	0.2	10	34	1180	92	1.5	<1	260
DC98-58	Grayd Res.	663	694	Discovery	14	135	4	65	270	1790	252	2.5	<1	90
DC99-75	Grayd Res.	450	469	DC South	<2	<5	0.8	203	1445	4200	34	12	<1	215
DC99-75	Grayd Res.	495	532	DC South	<2	<5	0.2	50	576	1480	6	4.5	<1	180
DC99-74	Grayd Res.	90	115	DC South	8	<5	0.6	183	1140	2200	12	8.5	<1	630
DC99-74	Grayd Res.	115	118	DC South	<2	15	<0.2	77	574	1820	16	5.5	<1	320
DC99-74	Grayd Res.	118	121	DC South	18	20	7.6	3360	16600	24000	34	71.5	4	240
DC99-74	Grayd Res.	121	124	DC South	<2	<5	<0.2	384	1530	5920	16	21	<1	460
DC99-74	Grayd Res.	124	142.5	DC South	<2	<5	0.8	343	1850	4800	10	14.5	<1	605
DC99-74	Grayd Res.	142.5	156	DC South	6	<5	<0.2	66	1115	1840	16	5	<1	440
DC99-74	Grayd Res.	199	219	DC South	6	<5	<0.2	14	90	1280	2	2	<1	590
DC99-74	Grayd Res.	219	246	DC South	6	15	<0.2	29	220	1160	16	2	<1	515
DC99-74	Grayd Res.	246	262	DC South	4	<5	0.4	11	378	1030	20	3	<1	85
DC99-65	Grayd Res.	469	474	DC N (W)	18	190	10.2	160	3260	10000	344	38.5	2200	265
DC99-65	Grayd Res.	474	478	DC N (W)	22	215	16.8	547	4250	10000	476	42.5	2790	190
DC99-65	Grayd Res.	478	480.8	DC N (W)	6	55	1.4	98	172	4470	136	14.5	700	170
DC99-65	Grayd Res.	497	500	DC N (W)	38	60	33.8	346	4490	10000	230	33.5	1800	930
DC99-70	Grayd Res.	940	945	DC N (W)	28	120	18.8	82	1190	3020	664	11.5	<1	75
DC99-70	Grayd Res.	945	950	DC N (W)	36	195	46.2	106	864	1990	228	6	<1	1075
DC99-70	Grayd Res.	950	955	DC N (W)	12	690	3.6	65	1900	4400	90	15	1	1740
DC99-70	Grayd Res.	955	960	DC N (W)	8	75	15.2	77	2460	5750	180	20	<1	675
DC99-73	Grayd Res.	368.5	370	DC N (W)	162	50	123.3	1210	7380	23500	556	54	<1	460
DC99-73	Grayd Res.	495	498	DC N (W)	8	60	7.8	79	1340	4560	170	10.5	5	20
DC98-46	Grayd Res.	184	201	DC N (E)	2	25	1.2	1520	94	772	66	2.5	280	25
DC98-46	Grayd Res.	201	257	DC N (E)	2	10	1	288	2850	3590	36	25.5	560	85
DC99-67	Grayd Res.	515	540	DC N (E)	4	35	2.4	8950	166	564	108	6	<1	55
DC99-67	Grayd Res.	575	582	DC N (E)	<2	<5	2.2	2140	36	316	32	0.5	<1	5
DC99-67	Grayd Res.	582	590	DC N (E)	<2	<5	1.4	1590	480	4460	16	11	<1	25
DC99-67	Grayd Res.	590	593	DC N (E)	<2	<5	1.4	292	60	4830	20	13	<1	45
DC99-67	Grayd Res.	593	600	DC N (E)	<2	<5	1.8	372	216	9710	34	29	<1	80
DC99-67	Grayd Res.	600	610	DC N (E)	2	<5	1	210	316	6070	50	18	<1	85
DC99-67	Grayd Res.	610	620	DC N (E)	4	<5	1.2	185	1335	4550	64	14	<1	75
DC99-67	Grayd Res.	620	631	DC N (E)	6	35	2.2	242	1570	>10000	152	32.5	<1	50
DC99-67	Grayd Res.	636	683	DC N (E)	2	15	1.2	39	2420	5660	64	18	<1	20
DC99-69	Grayd Res.	976	980	DC N	10	25	5.8	107	1925	5350	240	17	2	905
DC99-69	Grayd Res.	980	984	DC N	40	10	13	296	3900	13600	476	52	5	195
DC99-69	Grayd Res.	984	989	DC N	60	30	31.8	209	5290	15800	524	35	11	490
DC99-69	Grayd Res.	989	1000	DC N	6	10	2.8	22	606	1790	150	5.5	1	420
DC99-69	Grayd Res.	1000	1005	DC N	36	55	11.6	588	7240	37000	344	103.5	12	695
DC99-69	Grayd Res.	1015	1039	DC N	<2	5	0.6	94	802	3820	56	10	<1	2320
DC99-69	Grayd Res.	1039	1055	DC N	<2	5	0.2	41	946	2050	54	6	<1	30
DC99-69	Grayd Res.	1055	1060	DC N	<2	<5	1.4	307	4180	6600	20	21	<1	25
DC99-69	Grayd Res.	1060	1082	DC N	<2	<5	0.2	194	1125	3610	16	11	<1	60
DC99-69	Grayd Res.	1082	1100	DC N	<2	15	0.8	13	50	1515	26	4	<1	245
DC99-69	Grayd Res.	1100	1105	DC N	4	15	0.8	683	842	9410	84	32	<1	225
DC99-69	Grayd Res.	1105	1138	DC N	2	5	0.8	8	56	1175	148	0.5	<1	535
DC99-69	Grayd Res.	1138	1157	DC N	<2	<5	0.6	14	1720	2150	<2	6	<1	1440
DC99-69	Grayd Res.	1157	1162	DC N	2	<5	1.2	1625	122	968	38	3	<1	20
DC99-69	Grayd Res.	1195	1200	DC N	<2	5	4.6	720	4340	37400	28	118	<1	130
DC99-69	Grayd Res.	1200	1204.5	DC N	2	15	4	369	6900	23900	58	76.5	<1	45
DC99-69	Grayd Res.	1204.5	1209	DC N	42	45	4.6	161	5330	11900	126	29.5	<1	55
DC99-69	Grayd Res.	1251	1281	DC N	2	5	<0.2	6	30	1135	2	<0.5	<1	125
97ADb58b	Chemex			WTF		510				140000
97ADb58d1	Chemex			WTF		330	8.6	1740	9440	62500		259		405
97ADb58g	Chemex			WTF		300	8.4	1915	4410	64400		261		180
97ADb59e	Chemex			Discovery		3590	311.9935	789	168500	326000		500		65
97ADb59h	Chemex			Discovery		5910	287.994		129000	310000
97ADb61a	Chemex			DC South		20	7.8	1540	3570	47600		138		1205
97ADb65b	Chemex			AM		460			106000	342000
97ADb58d1	ACT Lab.			WTF	17.1	340	7	1020	7820	58700	287	425	2500	434	3
DC98-52-538	ACT Lab.			Lago Ck	20.4	9	1.4	58	111	2607	112	21.3		116	4
DC98-38-237	ACT Lab.			Fosters	29.7	0	1.3	38	53	4147	101	33.9		170	10
DC98-41-229	ACT Lab.			Fosters	16.4	0	1.3	64	31	1077	69.7	10.2		77	4
97ADb59e	ACT Lab.			Discovery	307	3460	323	1250	153000	300000	243	1720	33000	39	25
97ADb61a	ACT Lab.			DC South	16.1	68	10	1880	4140	66700	46.8	326	10100	891	7
05ADb21	ACT Lab.			DC South	7.8	9	4	58	1230	1020	191	12	446	23	10
97ADb62	ACT Lab.			AM	96.3	365	76.7	37500	11300	83800	1350	273	33600	441	171
97ADb65b	ACT Lab.			AM	516	474	151	5620	88800	321000	953	980	94100	581	422
05ADb05b	ACT Lab.			AM	40.5	20	9.4	11100	3100	4720	78.3	14	1780	2192	17