## Table 2
Table 2. Whole-rock metal contents for Bonnifield samples in which Zn, Pb, or Cu are >1,000 ppm or Ag content is >20 ppm.
[ “Grayd Res.” = data provided by Hans Smit of Grayd Resource Corp.; samples with a DC98 prefix were analyzed by Acme Laboratories and those with a DC99 prefix were analysed by Chemex Laboratories, both in Vancouver, B.C., Canada. Methods of analysis for Grayd samples: those analyzed by Acme Labs used aqua regia digestion with ICP-MS instrumentation; those analyzed by Chemex used aqua regia digestion with an ICP-AES scan or AAS for % Pb or Zn, and Ag reported in oz/T was determined by FA-gravimetric. “Chemex” = samples submitted by C. Dusel-Bacon to Chemex Laboratories, and “ACT” = samples submitted by J.F. Slack to Activation Laboratories; methods of analysis for those samples are given in Appendix. AM = Anderson Mountain deposit; Ck = Creek; DC = Dry Creek deposit; Disc. = Discovery zone; E = east; Fosters = Fosters Creek zone; N = north; W = west; and WTF = West Tundra Flats deposit. All zones are in the Dry Creek deposit. Sample locations shown on Sample Location Map. Blank cells indicate that no analysis was made for that element]
Sample | Source | From (ft) | To (ft) | Deposit or Zone | Sb (ppm) | Au (ppb) | Ag (ppm) | Cu (ppm) | Pb (ppm) | Zn (ppm) | As (ppm) | Cd (ppm) | Hg (ppb) | Mn (ppm) | Sn (ppm)
DC98-52 | Grayd Res. | 313 | 343 | Lago Ck | 2 | <5 | <0.2 | 8 | 22 | 2780 | 6 | 1.5 | 3 | 950
DC98-52 | Grayd Res. | 343 | 377.5 | Lago Ck | 6 | <5 | <0.2 | 32 | 10 | 5850 | 36 | 2 | 3 | 5380
DC98-52 | Grayd Res. | 426 | 453 | Lago Ck | 26 | 320 | 62.4 | 471 | 7960 | 19400 | 510 | 68 | 8790 | 215
DC98-52 | Grayd Res. | 453 | 495.5 | Lago Ck | 14 | 65 | 14 | 1370 | 22600 | 45600 | 158 | 135.5 | 8800 | 325
DC98-52 | Grayd Res. | 495.5 | 525 | Lago Ck | 8 | 45 | 5 | 40 | 588 | 3380 | 80 | 11 | 1850 | 85
DC98-52 | Grayd Res. | 525 | 542 | Lago Ck | 4 | <5 | 0.8 | 25 | 78 | 2180 | 92 | 3 | 310 | 245
DC99-62 | Grayd Res. | 539 | 546.5 | Fosters/Disc. | <2 | <5 | <0.2 | 3 | 6 | 1190 | 10 | 1 | 80 | 350
DC99-62 | Grayd Res. | 593 | 614 | Fosters/Disc. | 10 | 120 | 3 | 30 | 1115 | 2600 | 188 | 4.5 | 2580 | 45
DC99-62 | Grayd Res. | 614 | 636 | Fosters/Disc. | <2 | <5 | 0.4 | 18 | 56 | 1540 | 18 | 1.5 | 210 | 1810
DC99-62 | Grayd Res. | 652 | 660.5 | Fosters/Disc. | 2 | 5 | 0.6 | 94 | 8 | 1050 | 26 | <0.5 | 60 | 1810
DC99-62 | Grayd Res. | 660.5 | 667 | Fosters/Disc. | 160 | 135 | 7363 | 656 | 7640 | 24600 | 614 | 70 | 15960 | 1495
DC99-62 | Grayd Res. | 667 | 672 | Fosters/Disc. | 68 | 500 | 51.2 | 300 | 6440 | 21800 | 548 | 46.5 | 10080 | 360
DC99-66 | Grayd Res. | 439 | 444 | Fosters/Disc. | <2 | 5 | <5 | 13 | 44 | 1665 | 6 | 3.5 | <1 | 350
DC99-66 | Grayd Res. | 519 | 524 | Fosters/Disc. | <2 | 30 | 0.8 | 459 | 1235 | 5510 | 40 | 15.5 | 1 | 715
DC99-66 | Grayd Res. | 529 | 534 | Fosters/Disc. | <2 | 5 | 0.6 | 220 | 1285 | 7690 | 50 | 24 | 3 | 675
DC99-66 | Grayd Res. | 534 | 538 | Fosters/Disc. | <2 | <5 | <0.2 | 114 | 422 | 5550 | 16 | 16.5 | 1 | 1115
DC99-66 | Grayd Res. | 538 | 541 | Fosters/Disc. | 12 | 25 | 3.2 | 82 | 274 | 4780 | 44 | 12.5 | 3 | 930
DC99-66 | Grayd Res. | 541 | 544 | Fosters/Disc. | 256 | 200 | 154.1 | 620 | 6380 | 20300 | 370 | 39.5 | 18 | 275
DC99-66 | Grayd Res. | 558 | 561.1 | Fosters/Disc. | 20 | 75 | 10 | 575 | 12100 | 28800 | 156 | 74.5 | 4 | 620
DC99-66 | Grayd Res. | 561.1 | 564 | Fosters/Disc. | 2 | 25 | 3 | 700 | 7200 | 21800 | 42 | 23.5 | 1 | 4270
DC99-66 | Grayd Res. | 564 | 567 | Fosters/Disc. | 2 | 5 | 1.2 | 497 | 4100 | 15800 | 14 | 37 | 1 | 950
DC99-66 | Grayd Res. | 567 | 570 | Fosters/Disc. | 8 | 75 | 5.2 | 1150 | 10100 | 20000 | 28 | 41.5 | <1 | 1905
DC99-66 | Grayd Res. | 570 | 573 | Fosters/Disc. | 100 | 130 | 9.2 | 574 | 4800 | 12500 | 432 | 25 | <1 | 550
DC99-66 | Grayd Res. | 573 | 576 | Fosters/Disc. | 48 | 165 | 5.6 | 139 | 1200 | 7200 | 756 | 3.5 | <1 | 1070
DC99-66 | Grayd Res. | 576 | 579 | Fosters/Disc. | 60 | 95 | 6.8 | 157 | 80 | 4600 | 822 | 4.5 | <1 | 370
DC99-66 | Grayd Res. | 579 | 582 | Fosters/Disc. | 34 | 155 | 5.6 | 184 | 2100 | 8100 | 804 | 14 | <1 | 665
DC99-66 | Grayd Res. | 582 | 585 | Fosters/Disc. | 18 | 166 | 4.8 | 630 | 10000 | 28400 | 630 | 51 | 1 | 2590
DC99-66 | Grayd Res. | 585 | 588 | Fosters/Disc. | 10 | 100 | 7.6 | 1290 | 18800 | 43500 | 126 | 119.5 | 1 | 205
DC99-66 | Grayd Res. | 588 | 593 | Fosters/Disc. | 6 | 20 | 1.2 | 180 | 3840 | 7360 | 52 | 21.5 | <1 | 45
DC99-66 | Grayd Res. | 593 | 596 | Fosters/Disc. | 94 | 25 | 4.4 | 2390 | 12500 | 20600 | 68 | 53.5 | <1 | 45
DC99-66 | Grayd Res. | 596 | 599 | Fosters/Disc. | 52 | 10 | 3.6 | 2080 | 13400 | 80700 | 36 | 194 | <1 | 55
DC99-66 | Grayd Res. | 599 | 604 | Fosters/Disc. | 8 | 40 | 2.4 | 250 | 6700 | 15000 | 82 | 36 | <1 | 55
DC99-66 | Grayd Res. | 604 | 609 | Fosters/Disc. | 6 | 10 | 2.4 | 230 | 7930 | 14400 | 48 | 38 | <1 | 75
DC99-66 | Grayd Res. | 609 | 614 | Fosters/Disc. | 10 | 25 | 4 | 869 | 9640 | 20200 | 78 | 56.5 | <1 | 135
DC99-66 | Grayd Res. | 651 | 656 | Fosters/Disc. | 68 | 70 | 15.8 | 253 | 7070 | 9160 | 498 | 34.5 | 5 | 80
DC99-66 | Grayd Res. | 656 | 661 | Fosters/Disc. | 74 | 80 | 15 | 149 | 3760 | 9520 | 506 | 31 | 5 | 35
DC99-66 | Grayd Res. | 661 | 666 | Fosters/Disc. | 70 | 65 | 9.4 | 149 | 2100 | 3990 | 182 | 26.5 | 2 | 75
DC99-66 | Grayd Res. | 666 | 671 | Fosters/Disc. | 34 | 40 | 8.4 | 68 | 2990 | 4960 | 152 | 16.5 | 3 | 45
DC99-66 | Grayd Res. | 675 | 680.4 | Fosters/Disc. | 62 | 285 | 26.4 | 70 | 30 | 90 | 946 | 1.5 | 4 | 105
DC98-59 | Grayd Res. | 330 | 336 | Fosters | 14 | 50 | 6.4 | 31 | 404 | 1040 | 750 | 3.5 | 5840 | 2390
DC98-61 | Grayd Res. | 37 | 54 | Fosters | <2 | <5 | <0.2 | 8 | 22 | 3070 | 14 | 5 | <1 | 675
DC98-61 | Grayd Res. | 54 | 90 | Fosters | <2 | <5 | <0.2 | 99 | 10 | 6200 | <2 | 18 | <1 | 2670
DC98-61 | Grayd Res. | 90 | 106 | Fosters | <2 | <5 | <0.2 | 56 | 8 | 1585 | 2 | 3 | <1 | 2320
DC98-61 | Grayd Res. | 111 | 123 | Fosters | <2 | <5 | <0.2 | 26 | 6 | 2130 | 10 | 5 | <1 | 2140
DC98-61 | Grayd Res. | 161 | 181.5 | Fosters | 8 | <5 | <0.2 | 6 | 30 | 2560 | 28 | 6 | <1 | 340
DC98-61 | Grayd Res. | 181.5 | 205 | Fosters | <2 | <5 | <0.2 | 35 | 6 | 3830 | <2 | 6 | <1 | 1430
DC98-61 | Grayd Res. | 205 | 230 | Fosters | <2 | <5 | <0.2 | 60 | 2 | 2420 | 18 | 0.5 | <1 | 1250
DC98-61 | Grayd Res. | 230 | 239.5 | Fosters | 4 | <5 | <0.2 | 50 | 2 | 3370 | <2 | <0.5 | 1 | 1265
DC98-61 | Grayd Res. | 239.5 | 259 | Fosters | 16 | <5 | 1.2 | 24 | 60 | 3200 | 442 | 3.5 | <1 | 690
DC99-63 | Grayd Res. | 403.5 | 409 | Fosters | 10 | 100 | 5.2 | 163 | 2770 | 9260 | 228 | 29.5 | 5650 | 75
DC99-63 | Grayd Res. | 434 | 439 | Fosters | 78 | 145 | 31.8 | 167 | 2900 | 6150 | 448 | 11.5 | 8170 | 330
DC99-63 | Grayd Res. | 439 | 444 | Fosters | 316 | 220 | 167 | 537 | 4080 | 8830 | 454 | 20 | 9980 | 825
DC99-63 | Grayd Res. | 444 | 449 | Fosters | 54 | 70 | 16 | 49 | 494 | 1485 | 1095 | 3.5 | 3550 | 1485
DC99-63 | Grayd Res. | 454 | 459 | Fosters | 72 | 320 | 49 | 43 | 254 | 556 | 1635 | 0.5 | 21600 | 205
DC99-63 | Grayd Res. | 459 | 464 | Fosters | 36 | 160 | 41.2 | 37 | 228 | 848 | 1125 | 2 | 1940 | 80
DC99-63 | Grayd Res. | 464 | 469 | Fosters | 28 | 220 | 23.6 | 35 | 176 | 406 | 738 | 0 | 1410 | 255
DC99-63 | Grayd Res. | 469 | 475 | Fosters | 28 | 85 | 8.8 | 482 | >10000 | >10000 | 310 | 53.5 | 4240 | 950
DC99-64 | Grayd Res. | 401 | 406 | Fosters | 4 | 25 | 1.8 | 12 | 242 | 1095 | 108 | 2 | 680 | 480
DC99-64 | Grayd Res. | 406 | 411 | Fosters | 8 | 0 | 1.4 | 16 | 1560 | 3900 | 18 | 13 | 2270 | 3270
DC99-64 | Grayd Res. | 411 | 416 | Fosters | 30 | 0 | 0.6 | 71 | 900 | >10000 | 0 | 46.5 | 7620 | 6000
DC99-64 | Grayd Res. | 416 | 421 | Fosters | 38 | 0 | 3.6 | 78 | 7520 | >10000 | 2 | 63.5 | 9530 | 2950
DC99-64 | Grayd Res. | 421 | 426 | Fosters | 18 | 15 | 1.2 | 48 | 436 | 4060 | 40 | 11 | 2650 | 3760
DC99-64 | Grayd Res. | 426 | 432 | Fosters | 96 | 240 | 12.4 | 515 | >10000 | >10000 | 576 | 70.5 | 9730 | 570
DC99-64 | Grayd Res. | 432 | 443 | Fosters | 50 | 135 | 6.8 | 510 | 6690 | >10000 | 614 | 44.5 | 3870 | 230
DC99-64 | Grayd Res. | 443 | 446 | Fosters | 2 | 5 | 0.6 | 54 | 790 | 1600 | 34 | 3.5 | 460 | 130
DC99-64 | Grayd Res. | 446 | 450 | Fosters | <2 | 5 | 0.4 | 21 | 334 | 1005 | 30 | 2.5 | 420 | 100
DC99-64 | Grayd Res. | 450 | 455 | Fosters | 74 | 65 | 9.8 | 563 | 8210 | >10000 | 440 | 46 | 5120 | 65
DC99-64 | Grayd Res. | 455 | 460 | Fosters | 30 | 100 | 2.6 | 81 | 534 | 1110 | 836 | 2.5 | 1130 | 60
DC99-64 | Grayd Res. | 460 | 463 | Fosters | 40 | 215 | 10.2 | 100 | 706 | 1100 | 1225 | 2 | 1620 | 140
DC99-64 | Grayd Res. | 463 | 463 | Fosters | 96 | 320 | 39.2 | 2110 | >10000 | >10000 | 594 | 140 | 11680 | 160
DC99-64 | Grayd Res. | 463 | 482 | Fosters | 84 | 330 | 75.2 | 9280 | >10000 | >10000 | 564 | 500 | 39300 | 1295
DC99-64 | Grayd Res. | 463 | 463 | Fosters | 76 | 335 | 24.8 | 1350 | >10000 | >10000 | 772 | 74.5 | 6430 | 155
DC99-64 | Grayd Res. | 463 | 463 | Fosters | 166 | 440 | 32.2 | 905 | 7870 | >10000 | 980 | 45 | 4500 | 155
DC99-64 | Grayd Res. | 482 | 487 | Fosters | 10 | 30 | 7 | 1185 | >10000 | >10000 | 118 | 169 | 7950 | 95
DC99-64 | Grayd Res. | 486 | 490 | Fosters | 8 | 20 | 3 | 512 | 8640 | >10000 | 52 | 74 | 3890 | 80
DC99-64 | Grayd Res. | 490 | 496 | Fosters | 10 | 40 | 2.6 | 323 | 4700 | 9280 | 66 | 27 | 4650 | 65
DC98-58 | Grayd Res. | 330 | 379 | Discovery | <2 | <5 | 0.4 | 40 | 18 | 2060 | <2 | 6 | <1 | 515
DC98-58 | Grayd Res. | 605 | 632 | Discovery | 14 | <5 | 0.2 | 10 | 34 | 1180 | 92 | 1.5 | <1 | 260
DC98-58 | Grayd Res. | 663 | 694 | Discovery | 14 | 135 | 4 | 65 | 270 | 1790 | 252 | 2.5 | <1 | 90
DC99-75 | Grayd Res. | 450 | 469 | DC South | <2 | <5 | 0.8 | 203 | 1445 | 4200 | 34 | 12 | <1 | 215
DC99-75 | Grayd Res. | 495 | 532 | DC South | <2 | <5 | 0.2 | 50 | 576 | 1480 | 6 | 4.5 | <1 | 180
DC99-74 | Grayd Res. | 90 | 115 | DC South | 8 | <5 | 0.6 | 183 | 1140 | 2200 | 12 | 8.5 | <1 | 630
DC99-74 | Grayd Res. | 115 | 118 | DC South | <2 | 15 | <0.2 | 77 | 574 | 1820 | 16 | 5.5 | <1 | 320
DC99-74 | Grayd Res. | 118 | 121 | DC South | 18 | 20 | 7.6 | 3360 | 16600 | 24000 | 34 | 71.5 | 4 | 240
DC99-74 | Grayd Res. | 121 | 124 | DC South | <2 | <5 | <0.2 | 384 | 1530 | 5920 | 16 | 21 | <1 | 460
DC99-74 | Grayd Res. | 124 | 142.5 | DC South | <2 | <5 | 0.8 | 343 | 1850 | 4800 | 10 | 14.5 | <1 | 605
DC99-74 | Grayd Res. | 142.5 | 156 | DC South | 6 | <5 | <0.2 | 66 | 1115 | 1840 | 16 | 5 | <1 | 440
DC99-74 | Grayd Res. | 199 | 219 | DC South | 6 | <5 | <0.2 | 14 | 90 | 1280 | 2 | 2 | <1 | 590
DC99-74 | Grayd Res. | 219 | 246 | DC South | 6 | 15 | <0.2 | 29 | 220 | 1160 | 16 | 2 | <1 | 515
DC99-74 | Grayd Res. | 246 | 262 | DC South | 4 | <5 | 0.4 | 11 | 378 | 1030 | 20 | 3 | <1 | 85
DC99-65 | Grayd Res. | 469 | 474 | DC N (W) | 18 | 190 | 10.2 | 160 | 3260 | 10000 | 344 | 38.5 | 2200 | 265
DC99-65 | Grayd Res. | 474 | 478 | DC N (W) | 22 | 215 | 16.8 | 547 | 4250 | 10000 | 476 | 42.5 | 2790 | 190
DC99-65 | Grayd Res. | 478 | 480.8 | DC N (W) | 6 | 55 | 1.4 | 98 | 172 | 4470 | 136 | 14.5 | 700 | 170
DC99-65 | Grayd Res. | 497 | 500 | DC N (W) | 38 | 60 | 33.8 | 346 | 4490 | 10000 | 230 | 33.5 | 1800 | 930
DC99-70 | Grayd Res. | 940 | 945 | DC N (W) | 28 | 120 | 18.8 | 82 | 1190 | 3020 | 664 | 11.5 | <1 | 75
DC99-70 | Grayd Res. | 945 | 950 | DC N (W) | 36 | 195 | 46.2 | 106 | 864 | 1990 | 228 | 6 | <1 | 1075
DC99-70 | Grayd Res. | 950 | 955 | DC N (W) | 12 | 690 | 3.6 | 65 | 1900 | 4400 | 90 | 15 | 1 | 1740
DC99-70 | Grayd Res. | 955 | 960 | DC N (W) | 8 | 75 | 15.2 | 77 | 2460 | 5750 | 180 | 20 | <1 | 675
DC99-73 | Grayd Res. | 368.5 | 370 | DC N (W) | 162 | 50 | 123.3 | 1210 | 7380 | 23500 | 556 | 54 | <1 | 460
DC99-73 | Grayd Res. | 495 | 498 | DC N (W) | 8 | 60 | 7.8 | 79 | 1340 | 4560 | 170 | 10.5 | 5 | 20
DC98-46 | Grayd Res. | 184 | 201 | DC N (E) | 2 | 25 | 1.2 | 1520 | 94 | 772 | 66 | 2.5 | 280 | 25
DC98-46 | Grayd Res. | 201 | 257 | DC N (E) | 2 | 10 | 1 | 288 | 2850 | 3590 | 36 | 25.5 | 560 | 85
DC99-67 | Grayd Res. | 515 | 540 | DC N (E) | 4 | 35 | 2.4 | 8950 | 166 | 564 | 108 | 6 | <1 | 55
DC99-67 | Grayd Res. | 575 | 582 | DC N (E) | <2 | <5 | 2.2 | 2140 | 36 | 316 | 32 | 0.5 | <1 | 5
DC99-67 | Grayd Res. | 582 | 590 | DC N (E) | <2 | <5 | 1.4 | 1590 | 480 | 4460 | 16 | 11 | <1 | 25
DC99-67 | Grayd Res. | 590 | 593 | DC N (E) | <2 | <5 | 1.4 | 292 | 60 | 4830 | 20 | 13 | <1 | 45
DC99-67 | Grayd Res. | 593 | 600 | DC N (E) | <2 | <5 | 1.8 | 372 | 216 | 9710 | 34 | 29 | <1 | 80
DC99-67 | Grayd Res. | 600 | 610 | DC N (E) | 2 | <5 | 1 | 210 | 316 | 6070 | 50 | 18 | <1 | 85
DC99-67 | Grayd Res. | 610 | 620 | DC N (E) | 4 | <5 | 1.2 | 185 | 1335 | 4550 | 64 | 14 | <1 | 75
DC99-67 | Grayd Res. | 620 | 631 | DC N (E) | 6 | 35 | 2.2 | 242 | 1570 | >10000 | 152 | 32.5 | <1 | 50
DC99-67 | Grayd Res. | 636 | 683 | DC N (E) | 2 | 15 | 1.2 | 39 | 2420 | 5660 | 64 | 18 | <1 | 20
DC99-69 | Grayd Res. | 976 | 980 | DC N | 10 | 25 | 5.8 | 107 | 1925 | 5350 | 240 | 17 | 2 | 905
DC99-69 | Grayd Res. | 980 | 984 | DC N | 40 | 10 | 13 | 296 | 3900 | 13600 | 476 | 52 | 5 | 195
DC99-69 | Grayd Res. | 984 | 989 | DC N | 60 | 30 | 31.8 | 209 | 5290 | 15800 | 524 | 35 | 11 | 490
DC99-69 | Grayd Res. | 989 | 1000 | DC N | 6 | 10 | 2.8 | 22 | 606 | 1790 | 150 | 5.5 | 1 | 420
DC99-69 | Grayd Res. | 1000 | 1005 | DC N | 36 | 55 | 11.6 | 588 | 7240 | 37000 | 344 | 103.5 | 12 | 695
DC99-69 | Grayd Res. | 1015 | 1039 | DC N | <2 | 5 | 0.6 | 94 | 802 | 3820 | 56 | 10 | <1 | 2320
DC99-69 | Grayd Res. | 1039 | 1055 | DC N | <2 | 5 | 0.2 | 41 | 946 | 2050 | 54 | 6 | <1 | 30
DC99-69 | Grayd Res. | 1055 | 1060 | DC N | <2 | <5 | 1.4 | 307 | 4180 | 6600 | 20 | 21 | <1 | 25
DC99-69 | Grayd Res. | 1060 | 1082 | DC N | <2 | <5 | 0.2 | 194 | 1125 | 3610 | 16 | 11 | <1 | 60
DC99-69 | Grayd Res. | 1082 | 1100 | DC N | <2 | 15 | 0.8 | 13 | 50 | 1515 | 26 | 4 | <1 | 245
DC99-69 | Grayd Res. | 1100 | 1105 | DC N | 4 | 15 | 0.8 | 683 | 842 | 9410 | 84 | 32 | <1 | 225
DC99-69 | Grayd Res. | 1105 | 1138 | DC N | 2 | 5 | 0.8 | 8 | 56 | 1175 | 148 | 0.5 | <1 | 535
DC99-69 | Grayd Res. | 1138 | 1157 | DC N | <2 | <5 | 0.6 | 14 | 1720 | 2150 | <2 | 6 | <1 | 1440
DC99-69 | Grayd Res. | 1157 | 1162 | DC N | 2 | <5 | 1.2 | 1625 | 122 | 968 | 38 | 3 | <1 | 20
DC99-69 | Grayd Res. | 1195 | 1200 | DC N | <2 | 5 | 4.6 | 720 | 4340 | 37400 | 28 | 118 | <1 | 130
DC99-69 | Grayd Res. | 1200 | 1204.5 | DC N | 2 | 15 | 4 | 369 | 6900 | 23900 | 58 | 76.5 | <1 | 45
DC99-69 | Grayd Res. | 1204.5 | 1209 | DC N | 42 | 45 | 4.6 | 161 | 5330 | 11900 | 126 | 29.5 | <1 | 55
DC99-69 | Grayd Res. | 1251 | 1281 | DC N | 2 | 5 | <0.2 | 6 | 30 | 1135 | 2 | <0.5 | <1 | 125
97ADb58b | Chemex |  |  | WTF |  | 510 |  |  |  | 140000
97ADb58d1 | Chemex |  |  | WTF |  | 330 | 8.6 | 1740 | 9440 | 62500 |  | 259 |  | 405
97ADb58g | Chemex |  |  | WTF |  | 300 | 8.4 | 1915 | 4410 | 64400 |  | 261 |  | 180
97ADb59e | Chemex |  |  | Discovery |  | 3590 | 311.9935 | 789 | 168500 | 326000 |  | 500 |  | 65
97ADb59h | Chemex |  |  | Discovery |  | 5910 | 287.994 |  | 129000 | 310000
97ADb61a | Chemex |  |  | DC South |  | 20 | 7.8 | 1540 | 3570 | 47600 |  | 138 |  | 1205
97ADb65b | Chemex |  |  | AM |  | 460 |  |  | 106000 | 342000
97ADb58d1 | ACT Lab. |  |  | WTF | 17.1 | 340 | 7 | 1020 | 7820 | 58700 | 287 | 425 | 2500 | 434 | 3
DC98-52-538 | ACT Lab. |  |  | Lago Ck | 20.4 | 9 | 1.4 | 58 | 111 | 2607 | 112 | 21.3 |  | 116 | 4
DC98-38-237 | ACT Lab. |  |  | Fosters | 29.7 | 0 | 1.3 | 38 | 53 | 4147 | 101 | 33.9 |  | 170 | 10
DC98-41-229 | ACT Lab. |  |  | Fosters | 16.4 | 0 | 1.3 | 64 | 31 | 1077 | 69.7 | 10.2 |  | 77 | 4
97ADb59e | ACT Lab. |  |  | Discovery | 307 | 3460 | 323 | 1250 | 153000 | 300000 | 243 | 1720 | 33000 | 39 | 25
97ADb61a | ACT Lab. |  |  | DC South | 16.1 | 68 | 10 | 1880 | 4140 | 66700 | 46.8 | 326 | 10100 | 891 | 7
05ADb21 | ACT Lab. |  |  | DC South | 7.8 | 9 | 4 | 58 | 1230 | 1020 | 191 | 12 | 446 | 23 | 10
97ADb62 | ACT Lab. |  |  | AM | 96.3 | 365 | 76.7 | 37500 | 11300 | 83800 | 1350 | 273 | 33600 | 441 | 171
97ADb65b | ACT Lab. |  |  | AM | 516 | 474 | 151 | 5620 | 88800 | 321000 | 953 | 980 | 94100 | 581 | 422
05ADb05b | ACT Lab. |  |  | AM | 40.5 | 20 | 9.4 | 11100 | 3100 | 4720 | 78.3 | 14 | 1780 | 2192 | 17