## Table 3
Table 3. Whole-rock geochemical analyses from Chemex Laboratories, Vancouver, B.C., Canada, of mineralized and associated unmineralized samples, Bonnifield district, Alaska.
[All analyses by Chemex Labs, Vancouver, B.C., Canada. Analytical methods described in Appendix. Abbreviations: AM = Anderson Mountain deposit; Ck = Creek; cp = chalcopyrite; DC = Dry Creek deposit; gn = galena; hydrotherm. alt. = hydrothermally altered; Mbr = Member (of Totatlanika Schist Formation); MS = massive sulfide; py = pyrite; sl = sphalerite; WTF = West Tundra Flats deposit. Sample locations shown on Sample Locality Map. Samples for which Pb or Zn contents were >10,000 ppm were reanalysed (see Appendix) and contents are reported in per cent]
Sample | 97ADb58b | 97ADb58d1 | 97ADb58f | 97ADb58g | 97ADb58h | 03ADb15b | 03ADb15c | 04ADb11a | 04BF44R | 97ADb59e | 97ADb59h | 03BF28R2 | 97ADb60a | 97ADb60c | 97ADb60f | 97ADb61a | 03ADb09b1 | 03ADb09b2 | 97ADb62 | 97ADb65b | 97ADb65e
Setting | WTF | WTF | WTF | WTF | WTF | WTF | WTF | WTF | WTF | Discovery zone | Discovery zone | Fosters Ck. Zone | DC South | DC South | DC South | DC South | Moose Ck Mbr South of DC | Moose Ck Mbr South of DC | AM | AM | AM
Rock type and sulfides | MS; major py & sl | siliceous MS; major py & sl; minor gn | siliceous MS; major py & sl | siliceous MS; major sl & py; minor cp & gn | carbonaceous argillite | metarhyolite | metarhyolite | metarhyolite | Fe-stained metarhyolite | MS; major sl & gn; minor cp & gold | MS; major sl & gn; minor gold | vuggy silica | quartz-eye metarhyolite | phyllitic quartz-eye metarhyolite | exhalite (?) with py | siliceous MS; major sl | yellowish green, hydrotherm. alt.(?) quartz-sericite schist | quartz-sericite schist | MS; major py; minor cp; trace gn & sl | MS; py, sl, gn & cp | altered metarhyolite schist
wt %
SiO2 | --- | 65.59 | --- | 69.69 | 70.13 | 80.78 | 78.77 | 83.58 | 78.39 | 18.86 | --- | 95.34 | 76.15 | 83.11 | 50.76 | 63.22 | 82.63 | 79.68 | --- | --- | 76.83
Al2O3 | --- | 1.76 | --- | 0.92 | 13.54 | 9.05 | 10.61 | 9.41 | 10.1 | 0.14 | --- | 0.47 | 10.29 | 5.89 | 4.14 | 4.63 | 8.11 | 11.2 | --- | --- | 11.11
TiO2 | --- | 0.07 | --- | 0.06 | 0.66 | 0.17 | 0.16 | 0.16 | 0.16 | <.01 | --- | 0.04 | 0.35 | 0.17 | 0.23 | 0.14 | 0.21 | 0.2 | --- | --- | 0.14
Fe2O3 | --- | 12.35 | --- | 10.82 | 4.16 | 1.09 | 0.74 | 0.35 | 1.4 | 5.74 | --- | 2.05 | 4.75 | 4.82 | 26.4 | 12.67 | 1.72 | 0.67 | --- | --- | 2.34
MnO | --- | 0.06 | --- | 0.03 | 0.03 | 0.01 | 0.01 | <0.01 | 0.01 | <.01 | --- | 0.02 | 0.01 | 0.01 | <.01 | 0.18 | 0.01 | 0.01 | --- | --- | 0.04
CaO | --- | 0.24 | --- | 0.05 | 0.05 | 0.18 | 0.07 | 0.04 | 0.16 | 0.07 | --- | 0.14 | 0.02 | 0.01 | 0.01 | 0.01 | 0.07 | 0.09 | --- | --- | 0.32
MgO | --- | 0.9 | --- | 0.2 | 1.58 | 0.12 | 0.07 | 0.07 | 0.06 | 0.02 | --- | 0.24 | 0.78 | 0.22 | 0.34 | 2.88 | 0.16 | 0.22 | --- | --- | 2.17
K2O | --- | 0.17 | --- | 0.19 | 3.97 | 3.27 | 3.9 | 0.33 | 4.7 | 0.14 | --- | 0.05 | 2.81 | 0.17 | 1.44 | 0.41 | 2.89 | 4.02 | --- | --- | 2.6
Na2O | --- | 0.02 | --- | 0.01 | 0.06 | 2.62 | 3.08 | 4.77 | 2.51 | 0.06 | --- | 0.01 | 0.11 | 2.58 | 0.11 | 0.05 | 0.57 | 0.9 | --- | --- | 0.29
P2O5 | --- | 0.19 | --- | 0.07 | 0.15 | 0.04 | 0.04 | 0.03 | 0.03 | <.01 | --- | 0.02 | 0.03 | 0.01 | 0.01 | 0.01 | 0.04 | 0.03 | --- | --- | 0.03
Cr2O3 | --- | <.01 | --- | <.01 | <.01 | 0.01 | <0.01 | 0.01 | <0.01 | <.01 | --- | <0.01 | <.01 | <.01 | <.01 | <.01 | <0.01 | <0.01 | --- | --- | <.01
LOI | --- | 8.08 | --- | 7.88 | 4.28 | 1.19 | 0.6 | 0.48 | 1.08 | 11.91 | --- | 0.27 | 3.16 | 2.19 | 15.71 | 8.13 | 1.96 | 1.34 | --- | --- | 3.36
Total | --- | 89.43 | --- | 89.92 | 98.61 | 98.53 | 98.05 | 99.23 | 98.6 | 36.94 | --- | 98.65 | 98.46 | 99.18 | 99.15 | 92.33 | 98.37 | 98.36 | --- | --- | 99.23
S % Total | 35.1 | 12 | 26.8 | 12 | --- | 0.15 | 0.27 | 0.01 | 0.7 | 26.2 | 28 | 0.01 | --- | --- | 21.7 | 9.06 | 0.46 | 0.01 | 38.6 | 25.6 | ---
C % Total | --- | --- | --- | --- | 0.61 | --- | --- | --- | --- | --- | --- | --- | 0.06 | --- | --- | --- | --- | --- | --- | --- | ---
C % inorganic | --- | --- | --- | --- | <.05 | --- | --- | --- | --- | --- | --- | --- | <.05 | --- | --- | --- | --- | --- | --- | --- | ---
Ag ppm | --- | 8.6 | --- | 8.4 | 0.4 | 0 | 0 | 0 | 0 | 311.9935 | 287.994 | 0 | 1.2 | 0.8 | 0.4 | 7.8 | 0.7 | 0 | --- | --- | 0.6
Ag oz/T | [9 empty] | 9.1 | 8.4
Au ppb | 510 | 330 | 445 | 300 | <5 | <5 | <5 | <5 | <5 | 3590 | 5910 | <5 | 20 | <5 | 10 | 20 | 7 | <5 | 590 | 460 | <5
Al % | --- | 0.82 | --- | 0.44 | 6.95 | 4.82 | 5.38 | 4.46 | 5.14 | 0.05 | --- | 0.24 | 5.32 | 3.12 | 2.23 | 2.42 | 4.16 | 5.66 | --- | --- | 6.03
As ppm | --- | --- | --- | --- | --- | 0 | 0 | 0 | 0 | --- | --- | 0 | --- | --- | --- | --- | 18 | 0 | --- | --- | ---
Ba ppm | --- | 70 | --- | 20 | 3150 | 2540 | 4580 | 470 | 1580 | 10 | --- | 70 | 140 | 10 | 70 | 40 | 1970 | 2330 | --- | --- | 2400
Be ppm | --- | <.5 | --- | <.5 | 2 | 1.9 | 1.8 | 3.2 | 2.7 | <.5 | --- | <0.5 | 5.5 | 0.5 | 2 | 0.5 | 0.7 | 1 | --- | --- | 1
Bi ppm | --- | 4 | --- | 6 | <2 | <2 | <2 | <2 | <2 | 68 | --- | <2 | <2 | <2 | <2 | 26 | <2 | <2 | --- | --- | 4
Ca % | --- | 0.13 | --- | 0.03 | 0.03 | 0.13 | 0.05 | 0.02 | 0.1 | 0.03 | --- | 0.1 | 0.01 | 0.01 | <.01 | <.01 | 0.05 | 0.06 | --- | --- | 0.24
Cd ppm | --- | 259 | --- | 261 | 1.5 | 0 | 0 | 0 | 0 | > 500 | --- | 0 | 1 | 0.5 | 1.5 | 138 | 0 | 0 | --- | --- | 1
Co ppm | --- | 60 | --- | 84 | 11 | 14 | 11 | 12 | 13 | 24 | --- | 26 | 18 | 25 | 109 | 22 | 5 | 6 | --- | --- | 21
Cr ppm | --- | 17 | --- | 12 | 84 | 3 | 8 | 4 | 14 | <1 | --- | 13 | 1 | 4 | 1 | 4 | 4 | 2 | --- | --- | 8
Cu ppm | --- | 1740 | --- | 1915 | 35 | 2 | 2 | 2 | 3 | 789 | --- | 18 | 0 | 4 | 6 | 1540 | 7 | 1 | --- | --- | 188
Fe % | --- | 8.37 | --- | 7.5 | 2.63 | 0.74 | 0.5 | 0.22 | 0.95 | 4.26 | --- | 1.41 | 3.12 | 3.23 | 17.55 | 8.51 | 1.16 | 0.46 | --- | --- | 1.61
K % | --- | 0.09 | --- | 0.13 | 2.78 | 2.56 | 3.08 | 0.25 | 3.71 | 0.03 | --- | 0.04 | 2.23 | 0.14 | 1.12 | 0.33 | 2.25 | 3.1 | --- | --- | 1.28
Mg % | --- | 0.57 | --- | 0.18 | 0.91 | 0.1 | 0.06 | 0.06 | 0.05 | <.01 | --- | 0.17 | 0.46 | 0.16 | 0.22 | 1.81 | 0.12 | 0.17 | --- | --- | 1.31
Mn ppm | --- | 405 | --- | 180 | 190 | 43 | 27 | 10 | 33 | 65 | --- | 110 | 40 | 80 | 5 | 1205 | 27 | 31 | --- | --- | 280
Mo ppm | --- | <1 | --- | <1 | 3 | <1 | 1 | <1 | 2 | 14 | --- | 2 | 13 | 9 | 122 | 3 | 1 | <1 | --- | --- | 1
Na % | --- | 0.01 | --- | 0.01 | 0.13 | 1.82 | 2.21 | 3.26 | 1.74 | 0.02 | --- | 0.01 | 0.23 | 1.98 | 0.15 | 0.05 | 0.45 | 0.64 | --- | --- | 0.29
Ni ppm | --- | 5 | --- | 5 | 21 | <1 | <1 | <1 | 1 | 34 | --- | <1 | <1 | 1 | 3 | <1 | <1 | <1 | --- | --- | 1
P ppm | --- | 560 | --- | 220 | 550 | 130 | 100 | 90 | 110 | <10 | --- | 10 | 30 | <10 | <10 | <10 | 120 | 90 | --- | --- | <10
Pb ppm | --- | 9440 | --- | 4410 | 52 | 14 | 10 | 9 | 20 |  |  | 2 | 248 | 130 | 272 | 3570 | 59 | 7 | --- |  | 114
Pb % | [9 empty] | 16.85 | 12.9 | [8 empty] | 10.6
Sb ppm | --- | --- | --- | --- | --- | <5 | <5 | <5 | <5 | --- | --- | <5 | --- | --- | --- | --- | <5 | <5 | --- | --- | ---
Sr ppm | --- | 5 | --- | 4 | 21 | 98 | 112 | 38 | 131 | <1 | --- | 9 | 21 | 16 | 13 | 8 | 28 | 23 | --- | --- | 32
Ti % | --- | 0.03 | --- | 0.03 | 0.32 | 0.09 | 0.08 | 0.07 | 0.08 | <.01 | --- | 0.01 | 0.17 | 0.07 | 0.08 | 0.03 | 0.07 | 0.08 | --- | --- | 0.05
V ppm | --- | 47 | --- | 30 | 194 | 8 | 3 | 2 | 5 | <1 | --- | 7 | 7 | <1 | 7 | <1 | 6 | 7 | --- | --- | 2
W ppm | --- | 370 | --- | 370 | 60 | 140 | 120 | 110 | 120 | 60 | --- | 240 | 140 | 190 | 470 | 180 | 50 | 80 | --- | --- | 200
Zn ppm |  |  | --- |  | 166 | 11 | 38 | 9 | 77 |  |  | 274 | 428 | 186 | 120 |  | 20 | 17 | --- |  | 270
Zn % | 14 | 6.25 |  | 6.44 | [5 empty] | 32.6 | 31 |  |  |  |  | 4.76 |  |  |  | 34.2