## Table_4
Table 4. Whole-rock geochemical analyses of mineralized and unmineralized Bonnifield samples for which fluorine was analyzed.
[Analyses shown in order of increasing F content. Data provided by Hans Smit of Grayd Resource Corporation. Samples with a DC98 prefix were analyzed by Acme Laboratories and those with a DC99 prefix were analyzed by Chemex Laboratories, both in Vancouver, B.C., Canada. Methods of analysis used by Acme Laboratories: aqua regia digestion with ICP-MS instrumentation; for F analysis, sample was mixed with 1:1 NaOH and then fused and analyzed by ion selective electrode. Methods of analysis used by Chemex Laboratories: aqua regia digestion with ICP-AES instrumentation; for F analysis, sample was prepared by carbonate-nitrate fusion and analyzed by ion selective electrode. N = north; and DC = Dry Creek. Sample locations shown on Sample Location Map. Blank cells indicate that no analysis was made for that element]
Drill hole	Dry Creek deposit zone	Lab no.	From (Ft)	To (Ft)	Au ppb	Ag ppm	As ppm	Ba ppm	Ca %	Cd ppm	Cu ppm	Fe %	Hg ppb	La ppm	Mg %	Mn ppm	Mo ppm	Ni ppm	P ppm	Pb ppm	S%	Sb ppm	Sr ppm	Ti %	Zn ppm	F ppm
DC99-72	N Fosters	335175	1198.0	1237.0					2	2.82				375				4	0.08				108	150
DC98-61	Fosters	86103	90.0	106.0	<5	<0.2	2	170	0.70	3.0	56	1.52	<1	<10	0.56	2320	3	48	270	8	0.74	2	28	<0.01	1585	600
DC99-75	DC North	335240	90.0	122.0					25	1.38				895				4	0.37				62	600
DC99-72	N Fosters	335164	823.0	857.0					3	1.04				200				10	0.10				24	750
DC98-61	Fosters	86109	230.0	239.5	<5	<0.2	<2	30	0.25	<0.5	50	7.50	1	30	1.19	1265	<1	39	340	2	0.22	4	17	<0.01	3370	810
DC98-61	Fosters	86107	181.5	205.0	<5	<0.2	<2	60	0.56	6.0	35	1.90	<1	10	0.45	1430	<1	57	340	6	0.38	<2	31	<0.01	3830	830
DC98-61	Fosters	86108	205.0	230.0	<5	<0.2	18	60	0.46	0.5	60	1.86	<1	10	0.41	1250	<1	39	290	2	0.15	<2	29	<0.01	2420	830
DC99-72	N Fosters	335166	889.0	992.0					4	1.03				240				12	0.05				24	830
DC98-61	Fosters	86112	277.0	281.0	<5	0.2	44	130	0.17	<0.5	7	2.53	<1	50	0.56	100	3	21	80	72	1.31	6	16	<0.01	120	850
DC99-72	N Fosters	335168	953.0	1040.0					35	2.98				190				12	0.57				152	980
DC99-72	N Fosters	335169	1040.0	1065.0					22	3.13				345				12	0.17				92	980
DC98-58	Discovery	85806	289.0	330.0	<5	<0.2	<2	160	1.79	2.0	51	3.36	<1	10	1.17	375	<1	35	700	16	0.55	<2	138	<0.01	766	1060
DC99-72	N Fosters	335167	992.0	949.0					3	1.31				100				18	0.16				26	1060
DC98-58	Discovery	85805	255.0	289.0	<5	0.2	10	230	1.87	0.5	26	2.61	<1	<10	0.97	355	1	25	800	18	0.56	<2	159	<0.01	352	1080
DC99-74	DC South	335223	115.0	118.0	15	<0.2	16	20	0.07	5.5	77	2.51	<1	410	0.26	320	10	4	<10	574	2.02	<2	10	<0.01	1820	1100
DC98-61	Fosters	86104	111.0	123.0	<5	<0.2	10	90	0.17	5.0	26	2.18	<1	10	0.63	2140	<1	54	210	6	0.43	<2	12	<0.01	2130	1140
DC99-75	DC North	335250	340.0	360.0					2	1.97				255				26	0.53				214	1160
DC99-75	DC North	335194	450.0	469.0	<5	0.8	34	80	<0.01	12.0	203	2.92	<1	60	0.75	215	4	1	<10	1445	2.41	<2	2	<0.01	4200	1160
DC98-61	Fosters	86114	301.0	321.0	<5	<0.2	4	140	0.14	<0.5	3	2.63	<1	60	1.24	140	<1	1	10	2	0.13	<2	11	<0.01	164	1200
DC99-72	N Fosters	335165	857.0	889.0					7	0.79				100				26	0.03				26	1200
DC99-72	N Fosters	335170	1065.0	1091.0					9	2.48				280				8	0.12				188	1200
DC99-74	DC South	335236	310.0	329.0	<5	0.2	26	30	0.05	1.0	4	4.18	<1	50	0.29	75	11	<1	<10	40	4.49	2	6	<0.01	376	1200
DC99-74	DC South	335238	350.0	370.0	15	3.4	82	10	0.03	1.0	7	6.47	<1	40	0.05	15	12	<1	<10	48	>5.00	4	9	<0.01	480	1200
DC99-75	DC North	335239	60.0	90.0					32	1.46				715				2	0.33				56	1260
DC99-74	DC South	335224	118.0	121.0	20	7.6	34	30	0.08	71.5	3360	4.16	4	260	0.22	240	58	3	20	16600	>5.00	18	9	<0.01	24000	1280
DC99-74	DC South	335230	176.0	199.0	<5	<0.2	2	40	0.31	0.5	8	2.68	<1	20	0.84	720	4	<1	60	66	1.52	<2	7	<0.01	650	1300
DC99-75	DC North	335249	320.0	340.0					3	1.62				90				10	0.61				48	1300
DC99-72	N Fosters	335177	1262.0	1287.0					85	2.72				1980				40	1.89				126	1330
DC99-75	DC North	335243	196.0	221.0					13	1.41				45				52	1.24				310	1330
DC99-75	DC North	335244	221.0	239.0					23	1.80				90				52	1.44				294	1340
DC99-74	DC South	335237	329.0	350.0	5	1.0	60	40	1.26	2.0	5	4.50	<1	60	0.69	1020	12	<1	<10	26	3.62	6	21	<0.01	706	1350
DC98-58	Discovery	85801	186.0	199.0	<5	<0.2	<2	190	1.33	<0.5	4	1.31	<1	10	0.47	375	<1	4	520	12	0.34	<2	82	<0.01	220	1360
DC99-72	N Fosters	335163	793.0	823.0					7	1.55				200				18	0.36				34	1360
DC98-58	Discovery	85807	330.0	379.0	<5	0.4	<2	180	2.10	6.0	40	3.59	<1	50	1.51	515	1	38	460	18	1.44	<2	97	<0.01	2060	1400
DC99-75	DC North	335200	623.0	630.0					7	3.16				225				16	1.91				212	1400
DC99-75	DC North	335248	285.0	320.0					4	2.26				155				14	1.14				100	1420
DC98-61	Fosters	86102	54.0	90.0	<5	<0.2	<2	240	0.39	18.0	99	2.22	<1	50	0.56	2670	<1	59	260	10	0.57	<2	24	<0.01	6200	1450
DC99-74	DC South	335231	199.0	219.0	<5	<0.2	2	30	0.41	2.0	14	3.82	<1	80	0.90	590	11	1	<10	90	2.57	6	7	<0.01	1280	1500
DC99-74	DC South	335232	219.0	246.0	15	<0.2	16	20	0.21	2.0	29	3.10	<1	30	0.65	515	3	<1	<10	220	1.99	6	4	<0.01	1160	1500
DC99-75	DC North	335198	566.0	595.0					31	3.40				810				374	2.80				716	1500
DC99-75	DC North	335199	595.0	623.0					23	3.96				485				92	2.99				914	1560
DC99-75	DC North	335246	260.0	275.0					7	1.86				190				18	0.78				214	1570
DC99-75	DC North	335197	532.0	566.0					6	1.88				75				12	1.69				106	1580
DC98-58	Discovery	85802	199.0	217.0	<5	<0.2	8	450	1.89	<0.5	4	1.24	<1	10	0.22	405	<1	8	500	82	0.38	<2	142	<0.01	182	1600
DC99-74	DC South	335226	124.0	142.5	<5	0.8	10	50	0.01	14.5	343	3.55	<1	160	0.33	605	23	3	<10	1850	3.50	<2	4	<0.01	4800	1600
DC99-74	DC South	335235	285.0	310.0	<5	0.4	74	20	0.28	<0.5	4	6.45	<1	70	0.44	150	14	<1	<10	26	>5.00	8	13	<0.01	144	1600
DC99-75	DC North	335245	239.0	260.0					9	1.47				175				10	0.77				58	1600
DC99-75	DC North	335193	425.0	450.0					32	2.41				175				60	1.75				336	1620
DC98-58	Discovery	85804	239.0	255.0	<5	<0.2	6	240	0.97	<0.5	4	1.09	<1	10	0.37	220	1	3	590	32	0.39	<2	67	<0.01	180	1630
DC98-58	Discovery	85803	217.0	239.0	<5	<0.2	4	220	0.89	<0.5	5	1.37	<1	20	0.36	250	1	5	620	22	0.19	<2	65	<0.01	154	1670
DC99-74	DC South	335233	246.0	262.0	<5	0.4	20	30	0.02	3.0	11	2.75	<1	50	0.43	85	10	<1	<10	378	2.44	4	4	<0.01	1030	1670
DC99-72	N Fosters	335174	1177.0	1198.0					7	1.81				120				14	0.17				138	1700
DC99-75	DC North	335189	495.0	532.0	<5	0.2	6	70	0.08	4.5	50	2.59	<1	110	0.38	180	7	2	10	576	2.37	<2	5	<0.01	1480	1700
DC98-61	Fosters	86113	281.0	301.0	<5	<0.2	8	160	0.06	<0.5	3	3.25	<1	90	1.43	135	<1	<1	<10	2	0.23	<2	7	<0.01	276	1720
DC99-75	DC North	335196	469.0	495.0					26	2.30				225				198	1.92				530	1750
DC99-74	DC South	335234	262.0	285.0	<5	<0.2	2	30	0.27	<0.5	3	2.51	<1	160	1.01	140	<1	<1	<10	16	0.62	4	10	<0.01	312	1770
DC99-75	DC North	335242	178.0	196.0					14	1.07				160				40	0.85				528	1800
DC99-75	DC North	335190	360.0	375.0					6	2.70				205				40	1.26				346	1800
DC99-72	N Fosters	335176	1251.0	1262.0					7	0.87				215				20	0.50				6	1830
DC99-75	DC North	335191	375.0	400.0					19	2.99				180				150	1.93				404	1830
DC99-75	DC North	335192	400.0	425.0					8	2.23				320				114	1.18				268	1840
DC99-72	N Fosters	335178	1287.0	1326.0					13	7.04				950				8	0.10				244	1900
DC99-74	DC South	335220	69.0	90.0	<5	<0.2	<2	90	<0.01	4.0	21	2.26	<1	40	1.12	570	3	4	<10	550	0.62	<2	2	<0.01	784	1950
DC99-72	N Fosters	335171	1127.0	1148.0					6	2.31				170				10	0.09				238	1960
DC99-74	DC South	335229	156.0	176.0	<5	<0.2	18	20	0.03	0.5	15	3.30	<1	50	0.81	675	5	<1	<10	192	2.50	<2	2	<0.01	400	2000
DC99-72	N Fosters	335173	1148.0	1177.0					7	1.58				75				12	0.08				102	2080
DC99-74	DC South	335219	50.0	69.0	<5	0.6	16	30	<0.01	4.0	24	2.81	<1	10	0.65	330	8	1	10	466	2.30	<2	1	<0.01	812	2100
DC99-74	DC South	335227	142.5	156.0	<5	<0.2	16	40	0.07	5.0	66	2.80	<1	50	0.33	440	3	4	80	1115	2.71	6	5	<0.01	1840	2100
DC98-58	Discovery	85809	486.0	495.0	<5	<0.2	<2	130	0.61	6.5	54	1.93	<1	150	0.75	135	2	9	60	18	0.71	<2	20	<0.01	622	2120
DC99-75	DC North	335241	162.0	178.0					9	0.99				60				16	0.45				654	2200
DC98-61	Fosters	86110	239.5	259.0	<5	1.2	442	50	0.94	3.5	24	5.32	<1	20	0.28	690	48	113	330	60	4.02	16	50	<0.01	3200	2240
DC98-58	Discovery	85810	505.0	515.0	<5	0.2	<2	60	0.14	1.0	156	3.78	<1	230	0.62	225	3	2	<10	20	2.05	2	9	<0.01	818	2300
DC98-61	Fosters	86111	259.0	277.0	<5	0.2	22	130	1.25	0.5	16	2.96	<1	90	1.70	850	3	34	230	2	0.23	2	53	<0.01	240	2370
DC98-58	Discovery	85808	386.0	395.0	<5	<0.2	4	70	0.14	1.5	180	3.88	<1	220	0.66	225	<1	2	<10	10	1.69	<2	11	<0.01	924	2400
DC99-74	DC South	335222	90.0	115.0	<5	0.6	12	50	0.09	8.5	183	2.91	<1	140	1.24	630	5	5	10	1140	1.42	8	5	<0.01	2200	2400
DC99-75	DC North	335247	275.0	285.0					16	4.41				90				254	3.96				488	2450
DC99-74	DC South	335225	121.0	124.0	<5	<0.2	16	50	0.02	21.0	384	3.80	<1	420	0.63	460	22	3	<10	1530	3.34	<2	9	<0.01	5920	2460
DC98-58	Discovery	85813	637.0	663.0	<5	0.2	<2	180	0.14	3.0	7	1.26	<1	150	0.99	65	9	3	40	14	0.41	<2	12	<0.01	236	2550
DC98-61	Fosters	86101	37.0	54.0	<5	<0.2	14	190	0.18	5.0	8	1.89	<1	150	1.01	675	2	12	70	22	<0.01	<2	25	0.01	3070	3450
DC98-58	Discovery	85814	663.0	694.0	135	4.0	252	70	0.25	2.5	65	2.80	<1	230	0.44	90	17	1	30	270	2.74	14	11	<0.01	1790	3600
DC98-58	Discovery	85812	605.0	632.0	<5	0.2	92	70	0.23	1.5	10	3.45	<1	100	1.32	260	48	25	170	34	2.54	14	9	<0.01	1180	3620
DC98-61	Fosters	86105	141.0	161.0	<5	<0.2	16	40	0.08	0.5	4	2.00	<1	70	0.95	165	5	11	100	18	0.60	4	6	<0.01	864	4120
DC98-61	Fosters	86106	161.0	181.5	<5	<0.2	28	50	0.13	6.0	6	2.45	<1	110	0.66	340	26	26	230	30	1.58	8	11	<0.01	2560	4180
DC98-58	Discovery	85811	586.0	605.0	15	7.0	52	120	0.18	1.0	32	2.41	<1	100	1.86	170	2	1	90	418	1.08	14	11	<0.01	966	4400