## Table_5
Table 5. Averages of electron microprobe analyses of sulfide minerals from the Bonnifield district, Alaska.
[Analytical operating conditions and procedures are given in Appendix. Sample locations shown on Sample Locality Map; complete table of analyses given in Table 6. Abbreviations: AM = Anderson Mountain deposit; WTF = West Tundra Flats; Fosters = Fosters Creek zone; Lago = Lago Creek zone; Discovery = Discovery Zone; DC South = Dry Creek South zone. All zones are in the Dry Creek deposit. Analyses made by Robert L. Oscarson and Cynthia Dusel-Bacon. Blank cells indicate that no analysis was made for that element]
Sample no.	Zone/ Deposit	No. anal. averaged	Cu	Pb	As	Fe	S	Zn	Cd	Se	Mn	Ag	Co	Sb	Ni	Hg	Sn
Average weight percent arsenopyrite
DC98-38-208	Fosters	4	0.002	0.058	42.689	36.220	22.059	0.074	0.008	0.000	0.002	0.000	0.054		0.008	0.000
DC98-60-128.9	Fosters	7	0.022	0.052	43.176	35.913	21.793	0.178	0.004	0.000	0.002	0.007	0.043	0.021	0.002	0.000	0.006
Average weight percent chalcopyrite
97ADb65b	AM	4	35.644	0.170	0.001	30.291	35.109	0.165	0.012	0.006	0.025	0.021	0.035	0.006	0.004	0.011	0.095
AM98-1-108	AM	8	35.347	0.138	0.003	30.250	35.130	0.076	0.002	0.004	0.014	0.015	0.037	0.005	0.002	0.000	0.016
AM98-1-201	AM	9	35.472	0.110	0.005	30.203	35.402	0.082	0.006	0.006	0.007	0.009	0.027	0.000	0.012	0.006
AM98-5-212	AM	10	35.012	0.137	0.004	29.786	35.039	0.128	0.008	0.015	0.004	0.011	0.039	0.000	0.001	0.004
DC97-36-190	DC South	22	35.217	0.115	0.002	30.158	35.349	0.127	0.006	0.008	0.008	0.015	0.033		0.005	0.005
DC98-51-379	Lago	7	35.597	0.104	0.006	29.966	35.268	0.051	0.000	0.009	0.005	0.005	0.034	0.007	0.007
DC98-60-128.9	Fosters	9	35.410	0.105	0.008	30.161	35.190	0.081	0.007	0.005	0.007	0.020	0.030	0.000	0.006	0.001	0.088
DC98-60-79	Fosters	4	35.309	0.080	0.003	30.038	35.353	0.143	0.006	0.000	0.011	0.026	0.042	0.001	0.001	0.003	0.036
DC98-60-80	Fosters	3	35.685	0.091	0.003	30.446	35.000	0.106	0.000	0.004	0.006	0.007	0.023	0.000	0.000	0.000	0.010
97ADb58b	WTF	6	34.797	0.104	0.002	30.315	35.196	0.143	0.007	0.012	0.008	0.008	0.027	0.005	0.006	0.000
97ADb58f	WTF	3	35.264	0.144	0.000	30.227	35.140	0.162	0.009	0.009	0.003	0.004	0.035	0.003	0.008	0.000	0.009
97ADb58g	WTF	7	34.877	0.105	0.001	29.911	35.021	0.564	0.008	0.009	0.010	0.005	0.028	0.000	0.001	0.002
Average weight percent galena
97ADb65b	AM	5	0.018	86.215	0.000	0.200	13.105	0.100	0.316	0.085	0.002	0.004	0.031	0.005	0.002	0.020	0.023
AM98-1-201	AM	18	0.099	86.684	0.000	0.220	13.122	0.094	0.370	0.106	0.005	0.076	0.012	0.001	0.013	0.035
DC97-36-190	DC South	4	0.000	87.528	0.000	0.060	13.274	0.011	0.275	0.009	0.003	0.066	0.007		0.012	0.024
DC97-9-170A	Discovery	5	0.0336	86.922	0.000	0.003	13.246	0.044	0.280	0.013	0.002	0.099	0.012		0.000	0.014
DC98-38-208	Fosters	19	0.005	87.284	0.000	0.019	13.224	0.121	0.244	0.007	0.007	0.012	0.019		0.005	0.030
DC98-51-379	Lago	11	0.029	86.993	0.000	0.214	13.130	0.125	0.280	0.006	0.009	0.000	0.013		0.006	0.032
DC98-60-128.9	Fosters	12	0.005	87.774	0.000	0.005	13.142	0.044	0.284	0.006	0.009	0.001	0.019	0.009	0.014	0.024	0.011
DC98-60-79	Fosters	11	0.031	87.494	0.000	0.004	13.120	0.065	0.282	0.018	0.005	0.000	0.021	0.001	0.008	0.035	0.019
DC98-60-80	Fosters	3	0.022	87.546	0.000	0.010	13.057	0.054	0.267	0.012	0.001	0.000	0.002	0.008	0.000	0.040	0.019
97ADb58b	WTF	10	0.006	87.673	0.000	0.036	13.087	0.200	0.272	0.033	0.004	0.000	0.027	0.013	0.003	0.021
97ADb58f	WTF	7	0.017	87.089	0.000	0.104	13.021	0.239	0.281	0.078	0.002	0.004	0.018	0.004	0.007	0.071	0.013
97ADb58g	WTF	3	0.000	87.030	0.000	0.016	13.114	0.175	0.271	0.012	0.009	0.022	0.000	0.030	0.023	0.028
Average weight percent pyrite
97ADb65b	AM	15	0.063	0.315	0.578	46.422	53.206	0.106	0.004	0.003	0.048	0.011	0.048	0.030	0.038	0.000	0.009
AM98-1-108	AM	20	0.020	0.190	0.078	46.595	53.670	0.024	0.007	0.019	0.006	0.012	0.059	0.008	0.029	0.000	0.012
AM98-1-201	AM	21	0.179	0.239	0.220	46.374	53.604	0.634	0.004	0.009	0.006	0.013	0.067	0.016	0.015	0.000
AM98-5-212	AM	19	0.126	0.324	0.049	46.066	53.440	0.148	0.003	0.011	0.084	0.017	0.077	0.003	0.005	0.002
DC97-36-190	DC South	67	0.019	0.159	0.008	46.864	54.056	0.108	0.006	0.012	0.004	0.007	0.051		0.005	0.001
DC97-9-170A	Discovery	10	0.154	0.209	0.737	46.336	53.665	0.465	0.003	0.008	0.006	0.018	0.045		0.036	0.000
DC98-51-379	Lago	28	0.039	0.181	0.225	46.652	53.752	0.082	0.004	0.005	0.006	0.010	0.049	0.004	0.001
DC98-38-208	Fosters	11	0.023	0.167	0.214	46.879	53.996	0.224	0.006	0.006	0.007	0.008	0.033		0.031	0.004
DC98-60-128.9	Fosters	10	0.004	0.151	0.022	47.341	53.839	0.090	0.006	0.001	0.004	0.011	0.039	0.004	0.003	0.002	0.010
DC98-60-79	Fosters	10	0.053	0.170	0.063	46.841	53.766	0.149	0.006	0.006	0.006	0.010	0.047	0.006	0.009	0.003	0.004
DC98-60-80	Fosters	3	0.000	0.190	0.038	46.813	53.820	0.310	0.015	0.004	0.004	0.014	0.036	0.006	0.007	0.007	0.004
97ADb58b	WTF	18	0.023	0.244	0.246	46.459	53.564	0.099	0.008	0.008	0.006	0.014	0.035	0.012	0.004	0.001
97ADb58f	WTF	11	0.044	0.194	0.121	46.526	53.519	0.073	0.006	0.006	0.003	0.009	0.067	0.002	0.010	0.001	0.009
97ADb58g	WTF	12	0.007	0.168	0.294	46.312	53.367	0.231	0.008	0.005	0.005	0.006	0.049	0.006	0.005	0.004
Average weight percent sphalerite
97ADb65b	AM	10	0.064	0.130	0.004	2.242	33.190	66.783	0.101	0.006	0.003	0.016	0.003	0.008	0.009	0.001	0.010
AM98-1-108	AM	14	0.289	0.111	0.003	1.972	33.152	65.386	0.178	0.005	0.007	0.008	0.011	0.004	0.006	0.015	0.007
AM98-1-201	AM	11	0.095	0.086	0.005	2.061	33.240	66.260	0.077	0.002	0.007	0.021	0.014	0.009	0.007	0.011
AM98-5-212	AM	19	0.503	0.139	0.003	1.987	33.152	63.884	0.123	0.010	0.010	0.015	0.017	0.005	0.005	0.010
DC97-36-190	DC South	21	0.048	0.101	0.005	2.757	33.869	64.762	0.188	0.005	0.021	0.010	0.005		0.010	0.003
DC97-9-170A	Discovery	10	0.047	0.122	0.008	1.763	33.815	65.901	0.081	0.008	0.011	0.008	0.010		0.002	0.006
DC98-51-379	Lago	23	0.007	0.100	0.003	1.975	33.772	65.586	0.185	0.004	0.049	0.007	0.010	0.009	0.004
DC98-38-208	Fosters	18	0.013	0.099	0.004	1.857	34.035	65.620	0.145	0.006	0.044	0.015	0.006		0.008	0.004
DC98-60-128.9	Fosters	11	0.004	0.090	0.006	1.790	33.132	66.759	0.170	0.010	0.029	0.013	0.008	0.003	0.006	0.002	0.010
DC98-60-79	Fosters	11	0.235	0.106	0.001	2.368	33.138	65.504	0.173	0.004	0.028	0.012	0.006	0.007	0.006	0.006	0.009
DC98-60-80	Fosters	8	0.016	0.117	0.006	2.727	33.649	65.523	0.165	0.006	0.040	0.000	0.013	0.015	0.003	0.000	0.000
97ADb58b	WTF	18	0.017	0.116	0.001	4.740	33.223	62.251	0.223	0.007	0.081	0.016	0.017	0.007	0.005	0.002
97ADb58f	WTF	11	0.007	0.139	0.005	4.807	33.203	62.053	0.248	0.003	0.098	0.022	0.012	0.008	0.010	0.003	0.001
97ADb58g	WTF	12	0.011	0.109	0.007	5.297	33.225	61.581	0.240	0.006	0.085	0.015	0.015	0.005	0.003	0.006
Average weight percent tetrahedrite
DC97-9-170A	Discovery	13	22.528	0.110	0.187	3.856	23.062	2.764	0.000	0.004	0.006	23.353	0.020	27.045	0.007	0.022
DC98-38-208	Fosters	19	35.173	0.073	2.487	3.962	25.494	3.405	0.010	0.001	0.008	7.115	0.009	25.238	0.002	0.021
DC98-60-79	Fosters	8	39.565	0.073	1.158	3.511	25.702	3.936	0.009	0.000	0.015	0.689	0.016	25.802	0.004	0.008	0.088