## Table_6
Table 6. Complete electron microprobe analyses of sulfide minerals from the Bonnifield district, Alaska.
[Zone (or deposit) abbreviations as in Table 5; asp = arsenopyrite; cp = chalcopyrite; gn = galena; py = pyrite; sl = sphalerite; td = tetrahedrite. Analyses made by Robert L. Oscarson and Cynthia Dusel-Bacon. Analytical conditions for electron microprobe analyses given in Appendix. Sample locations shown on Sample Location Map. Blank cells indicate that no analysis was made for that element]
Sample	Deposit or Zone	Min.	Analysis No.	Cu	Pb	As	Fe	S	Zn	Cd	Se	Mn	Ag	Co	Sb	Ni	Hg	Sn	Total
DC98-38-208	Fosters	asp	127	0	0.046	43.049	36.039	21.752	0	0	0	0	0	0.059		0.015	0		100.96
DC98-38-208	Fosters	asp	128	0.003	0.064	42.199	36.548	22.37	0	0.011	0	0	0	0.039		0	0		101.234
DC98-38-208	Fosters	asp	129	0	0.071	42.888	36.003	22.01	0	0	0	0	0	0.038		0.016	0		101.026
DC98-38-208	Fosters	asp	139	0.004	0.05	42.62	36.288	22.102	0.297	0.022	0	0.007	0	0.08		0	0		101.47
DC98-60-128.9	Fosters	asp	116	0.004	0.03	42.92	35.855	21.788	0.104	0	0	0	0	0.05	0.015	0.008	0	0.016	100.79
DC98-60-128.9	Fosters	asp	117	0	0.088	43.209	36.283	21.836	0.25	0.001	0	0	0.011	0.056	0.054	0	0	0	101.788
DC98-60-128.9	Fosters	asp	119	0	0.076	43.385	35.725	21.777	0.275	0	0	0.007	0.039	0.08	0.008	0	0	0.014	101.386
DC98-60-128.9	Fosters	asp	128	0	0.051	43.156	35.9	21.752	0.092	0.009	0	0	0	0.048	0.013	0	0	0	101.021
DC98-60-128.9	Fosters	asp	129	0	0.076	43.258	36.036	21.78	0.144	0.005	0	0.002	0	0.033	0	0	0	0	101.334
DC98-60-128.9	Fosters	asp	132	0.152	0.031	43.499	35.72	21.519	0.204	0.014	0	0.004	0	0.022	0.032	0	0	0	101.197
DC98-60-128.9	Fosters	asp	138	0	0.011	42.804	35.872	22.102	0.177	0	0	0	0	0.009	0.024	0.009	0	0.009	101.017
97ADb65b	AM	cp	73	35.546	0.185	0.003	30.541	35.342	0.034	0.026	0	0.048	0.031	0.026	0.024	0.016	0.03	0.119	101.971
97ADb65b	AM	cp	74	36.305	0.163	0	30.43	35.13	0.223	0.01	0.008	0.014	0.042	0.047	0	0	0.012	0.042	102.426
97ADb65b	AM	cp	88	35.408	0.195	0.002	30.42	34.938	0.361	0.008	0	0.025	0.011	0.03	0	0	0	0.076	101.474
97ADb65b	AM	cp	92	35.316	0.138	0	29.771	35.027	0.042	0.002	0.015	0.011	0	0.036	0	0	0	0.141	100.499
AM98-1-108	AM	cp	66	35.407	0.07	0.02	30.288	35.193	0.078	0	0.009	0.03	0.001	0	0.003	0	0	0	101.099
AM98-1-108	AM	cp	69	35.329	0.305	0	30.226	34.922	0.16	0.016	0.007	0.024	0.035	0.026	0.013	0	0	0	101.063
AM98-1-108	AM	cp	74	35.099	0.149	0	30.393	35.265	0.018	0	0.006	0	0	0.035	0	0.014	0	0.042	101.021
AM98-1-108	AM	cp	75	35.085	0.133	0	30.133	35.106	0.065	0	0	0	0.016	0.023	0	0	0	0.011	100.572
AM98-1-108	AM	cp	76	35.435	0.168	0.002	30.508	35.034	0.078	0	0.009	0	0.037	0.061	0.021	0	0	0.01	101.363
AM98-1-108	AM	cp	84	35.483	0.081	0	30.175	35.045	0.112	0	0	0.002	0.031	0.09	0	0	0	0	101.019
AM98-1-108	AM	cp	91	35.735	0.131	0	29.969	35.227	0.082	0	0	0.016	0	0.024	0	0	0	0.039	101.223
AM98-1-108	AM	cp	92	35.199	0.068	0	30.309	35.249	0.015	0	0.004	0.036	0	0.038	0	0	0	0.028	100.946
AM98-1-201	AM	cp	88	35.252	0.116	0	29.961	35.163	0.052	0.005	0	0	0	0.045	0	0	0		100.594
AM98-1-201	AM	cp	104	35.474	0.1	0	30.154	35.443	0.118	0.005	0.013	0.005	0	0.005	0	0	0		101.317
AM98-1-201	AM	cp	107	35.943	0.062	0	30.346	35.343	0.006	0	0.013	0.014	0.029	0.012	0	0	0		101.768
AM98-1-201	AM	cp	120	35.121	0.106	0.007	30.666	35.344	0.118	0.012	0.011	0.027	0	0.038	0	0.006	0		101.456
AM98-1-201	AM	cp	121	35.775	0.143	0	30.146	35.341	0.03	0	0.003	0	0	0.053	0	0.037	0.028		101.556
AM98-1-201	AM	cp	136	35.368	0.123	0.016	30.14	35.273	0	0	0.004	0	0	0.02	0	0.006	0		100.95
AM98-1-201	AM	cp	140	35.99	0.075	0	29.89	35.44	0.177	0	0	0	0.045	0.033	0	0.027	0		101.677
AM98-1-201	AM	cp	141	34.974	0.139	0.023	30.253	35.311	0.037	0	0	0.01	0	0.029	0	0	0.007		100.783
AM98-1-201	AM	cp	146	35.348	0.128	0	30.271	35.962	0.198	0.033	0.007	0.005	0.003	0.009	0	0.028	0.018		102.01
AM98-5-212	AM	cp	31	34.965	0.137	0.001	30.085	34.754	0.018	0	0.026	0	0.007	0	0.002	0	0		99.995
AM98-5-212	AM	cp	35	34.686	0.107	0.004	29.59	34.89	0.167	0.008	0.002	0.013	0.009	0.034	0	0	0		99.51
AM98-5-212	AM	cp	38	35.338	0.11	0.007	29.948	34.908	0	0	0.012	0.002	0	0.051	0	0	0.01		100.386
AM98-5-212	AM	cp	39	35.377	0.062	0	29.69	35.057	0	0.005	0.018	0	0.045	0.054	0	0	0		100.308
AM98-5-212	AM	cp	46	35.394	0.109	0.006	30.368	35.216	0.062	0.015	0.013	0	0	0.013	0	0	0		101.196
AM98-5-212	AM	cp	52	34.676	0.185	0	29.419	35.041	0.308	0.023	0.019	0.015	0	0.033	0	0	0.03		99.749
AM98-5-212	AM	cp	59	35.176	0.137	0	29.475	35.155	0.167	0.007	0.028	0	0.034	0.07	0	0	0		100.249
AM98-5-212	AM	cp	68	34.999	0.199	0	30.084	35.167	0.031	0	0.028	0	0	0.058	0	0.009	0		100.575
AM98-5-212	AM	cp	74	35.06	0.151	0	30.192	35.144	0.384	0	0	0	0	0.046	0	0	0		100.977
AM98-5-212	AM	cp	82	34.447	0.171	0.018	29.011	35.061	0.14	0.023	0	0.005	0.013	0.029	0	0	0		98.918
DC97-36-190	DC South	cp	46	34.263	0.073	0.01	28.732	34.943	0.098	0.017	0.022	0	0	0		0.024	0		98.182
DC97-36-190	DC South	cp	47	35.201	0.162	0	29.444	35.243	0.02	0	0.006	0.005	0.019	0.046		0	0		100.146
DC97-36-190	DC South	cp	48	35.375	0.085	0.002	29.474	35.105	0.083	0.029	0.005	0.005	0.001	0.045		0.022	0		100.231
DC97-36-190	DC South	cp	79	35.377	0.101	0	30.298	35.132	0.02	0	0.01	0	0	0.05		0	0		100.988
DC97-36-190	DC South	cp	80	34.607	0.089	0	30.242	35.419	0.088	0	0	0.002	0.005	0.029		0	0.032		100.513
DC97-36-190	DC South	cp	81	35.049	0.111	0.004	30.259	35.629	0.125	0	0.011	0	0.042	0		0	0.008		101.238
DC97-36-190	DC South	cp	89	34.641	0.146	0.003	30.872	35.454	0.109	0	0	0.017	0	0.015		0.002	0		101.259
DC97-36-190	DC South	cp	90	35.031	0.153	0	30.505	35.238	0.048	0	0	0.007	0.042	0.028		0	0		101.052
DC97-36-190	DC South	cp	93	34.398	0.17	0	30.285	35.209	0.013	0	0	0.035	0.019	0.041		0	0.024		100.194
DC97-36-190	DC South	cp	94	35.381	0.101	0.011	30.405	35.335	0.053	0	0.008	0.017	0.01	0.046		0.007	0		101.374
DC97-36-190	DC South	cp	111	35.536	0.09	0	30.098	35.453	0.194	0.004	0	0.014	0.011	0		0	0.001		101.401
DC97-36-190	DC South	cp	112	35.237	0.116	0	30.177	35.539	0.545	0.02	0	0	0.015	0.026		0.025	0.016		101.716
DC97-36-190	DC South	cp	117	35.369	0.141	0	30.266	35.309	0.146	0.007	0.015	0.012	0.024	0.081		0	0		101.37
DC97-36-190	DC South	cp	120	35.632	0.152	0	30.274	35.452	0.129	0	0.001	0.019	0	0.031		0.026	0		101.716
DC97-36-190	DC South	cp	121	35.43	0.042	0	30.056	35.311	0.282	0.04	0.022	0	0	0.054		0	0		101.237
DC97-36-190	DC South	cp	122	35.72	0.112	0.006	30.054	35.515	0.212	0.001	0.023	0.002	0.04	0.037		0	0.023		101.745
DC97-36-190	DC South	cp	127	36.158	0.071	0	30.232	35.439	0.123	0.002	0	0	0.004	0.043		0	0		102.072
DC97-36-190	DC South	cp	128	35.261	0.127	0	30.187	35.415	0.081	0	0.028	0	0.024	0.018		0	0		101.141
DC97-36-190	DC South	cp	139	35.235	0.14	0.004	30.187	35.678	0.079	0.013	0	0	0.041	0.085		0	0		101.462
DC97-36-190	DC South	cp	140	35.161	0.098	0	30.493	35.097	0.087	0	0.024	0.02	0.025	0.014		0	0.005		101.024
DC97-36-190	DC South	cp	142	35.219	0.146	0.005	30.415	35.471	0.122	0.001	0.006	0	0	0.027		0.01	0		101.422
DC97-36-190	DC South	cp	143	35.487	0.103	0	30.512	35.292	0.126	0	0.005	0.022	0	0.02		0	0		101.567
DC98-60-128.9	Fosters	cp	114	34.64	0.162	0.002	29.811	35.278	0	0	0	0	0.026	0.082	0	0	0	0.085	100.086
DC98-60-128.9	Fosters	cp	115	35.534	0.108	0.008	29.928	35.1	0.139	0.021	0	0.002	0.03	0	0	0.003	0	0.094	100.967
DC98-60-128.9	Fosters	cp	120	35.707	0.091	0.016	30.49	35.28	0.143	0	0	0	0	0.031	0	0.038	0	0.124	101.92
DC98-60-128.9	Fosters	cp	121	35.397	0.152	0	30.2	35.206	0	0	0	0.011	0	0.031	0	0.008	0	0.116	101.121
DC98-60-128.9	Fosters	cp	131	35.427	0.073	0	29.903	35.365	0.043	0	0.02	0.013	0.028	0.066	0	0	0	0.015	100.953
DC98-60-128.9	Fosters	cp	139	35.34	0.048	0	30.012	35.191	0.165	0	0.005	0	0.003	0	0.003	0	0	0.035	100.802
DC98-60-128.9	Fosters	cp	140	35.322	0.137	0	30.257	35.017	0.123	0.018	0	0.003	0.019	0.056	0	0	0	0.118	101.07
DC98-60-128.9	Fosters	cp	146	35.541	0.117	0.027	30.408	35.261	0.074	0.025	0	0.013	0.041	0	0.001	0	0	0.125	101.633
DC98-60-128.9	Fosters	cp	147	35.783	0.057	0.015	30.442	35.016	0.045	0.002	0.02	0.022	0.037	0	0	0.003	0.007	0.083	101.532
DC98-60-79	Fosters	cp	65	35.111	0.084	0.011	29.723	35.636	0.094	0.011	0	0	0.022	0.008	0	0	0	0.024	100.724
DC98-60-79	Fosters	cp	89	35.319	0.117	0	30.049	35.431	0.123	0	0	0.03	0.03	0.09	0	0.003	0	0.01	101.202
DC98-60-79	Fosters	cp	90	35.574	0.077	0	30.153	35.205	0.305	0	0	0.012	0	0.032	0.003	0	0	0.048	101.409
DC98-60-79	Fosters	cp	91	35.233	0.042	0	30.227	35.138	0.049	0.013	0	0	0.052	0.037	0	0	0.012	0.062	100.865
DC98-60-80	Fosters	cp	7	35.481	0.1	0	30.313	35.308	0.154	0	0.003	0	0	0.029	0	0	0	0	101.388
DC98-60-80	Fosters	cp	8	35.722	0.087	0	30.551	35.106	0.15	0	0.001	0	0.021	0.021	0	0	0	0	101.659
DC98-60-80	Fosters	cp	14	35.852	0.086	0.01	30.473	34.586	0.014	0	0.007	0.018	0	0.019	0	0	0	0.031	101.096
DC98-51-379	Lago	cp	80	35.036	0.096	0.016	30.203	35.511	0.1	0.003	0.023	0	0	0.064		0	0		101.052
DC98-51-379	Lago	cp	81	35.707	0.154	0	30.331	35.162	0.029	0	0	0.001	0	0.028		0.018	0		101.43
DC98-51-379	Lago	cp	82	35.826	0.088	0.013	30.011	35.37	0.068	0	0.004	0	0	0.01		0.02	0		101.41
DC98-51-379	Lago	cp	90	35.56	0.052	0	30.222	35.61	0.037	0	0.011	0	0.013	0.034		0	0		101.539
DC98-51-379	Lago	cp	91	35.847	0.1	0.014	29.896	35.104	0	0	0.013	0.016	0	0.071		0.003	0		101.064
DC98-51-379	Lago	cp	92	35.796	0.098	0	30.113	35.156	0.031	0	0.012	0.015	0.025	0.006		0.003	0		101.255
DC98-51-379	Lago	cp	101	35.407	0.14	0	28.984	34.965	0.094	0	0	0	0	0.027		0.006	0.051		99.674
97ADb58b	WTF	cp	53	34.84	0.135	0	30.021	35.237	0.151	0.008	0.002	0.016	0.015	0	0.011	0	0		100.436
97ADb58b	WTF	cp	56	34.831	0.154	0	30.383	35.288	0.051	0	0.033	0	0.001	0.009	0	0	0		100.75
97ADb58b	WTF	cp	57	34.982	0.13	0.011	30.427	35.565	0.113	0.01	0.024	0	0	0.032	0	0.018	0		101.312
97ADb58b	WTF	cp	59	34.871	0.08	0	30.067	35.229	0.175	0.022	0.006	0	0.03	0.019	0.002	0	0		100.501
97ADb58b	WTF	cp	65	34.431	0.069	0	30.544	34.965	0.196	0	0	0.029	0	0.049	0	0.008	0		100.291
97ADb58b	WTF	cp	68	34.825	0.056	0	30.448	34.89	0.174	0	0.007	0	0	0.05	0.014	0.008	0		100.472
97ADb58f	WTF	cp	37	35.569	0.125	0	30.229	35.429	0	0	0	0	0	0.055	0	0.025	0	0	101.432
97ADb58f	WTF	cp	38	35.299	0.105	0	30.381	35.066	0.027	0	0.006	0	0	0.018	0	0	0	0.015	100.917
97ADb58f	WTF	cp	42	34.925	0.203	0	30.07	34.925	0.459	0.026	0.022	0.009	0.013	0.033	0.008	0	0	0.013	100.706
97ADb58g	WTF	cp	97	35.309	0.086	0	30.198	34.732	0.107	0	0.016	0.023	0	0.038	0	0.004	0		100.513
97ADb58g	WTF	cp	101	34.884	0.059	0	29.713	35.096	1.2	0.002	0.013	0.018	0.016	0.041	0	0	0		101.042
97ADb58g	WTF	cp	104	35.017	0.115	0	29.669	34.915	1.557	0	0.001	0	0	0.031	0	0	0		101.305
97ADb58g	WTF	cp	105	34.316	0.079	0.001	29.928	35.061	0.08	0.037	0.006	0.007	0.019	0.01	0	0	0		99.544
97ADb58g	WTF	cp	106	35.181	0.103	0.003	30.296	35.143	0	0.007	0	0	0	0.065	0	0	0		100.798
97ADb58g	WTF	cp	110	34.439	0.161	0	29.83	35.109	0.078	0.013	0.018	0.006	0	0.011	0	0	0.016		99.681
97ADb58g	WTF	cp	112	34.992	0.133	0	29.746	35.092	0.927	0	0.009	0.016	0	0	0	0	0		100.915
97ADb65b	AM	gn	60	0	86.189	0	0.006	13.173	0	0.277	0.042	0	0	0	0.025	0	0	0.014	99.726
97ADb65b	AM	gn	61	0	85.346	0	0.121	13.222	0.318	0.33	0.019	0	0	0	0	0	0	0.038	99.394
97ADb65b	AM	gn	69	0	85.876	0	0.634	13.025	0.128	0.313	0.123	0.01	0.015	0.063	0	0	0.011	0.026	100.224
97ADb65b	AM	gn	71	0	86.564	0	0.224	13.06	0.054	0.356	0.137	0	0	0.012	0	0	0.029	0.005	100.441
97ADb65b	AM	gn	91	0.088	87.099	0	0.013	13.043	0	0.302	0.103	0	0.005	0.08	0	0.01	0.059	0.034	100.836
AM98-1-201	AM	gn	93	0.152	85.414	0	0.638	13.06	0	0.34	0.103	0.003	0.123	0.012	0	0.017	0.076		99.938
AM98-1-201	AM	gn	95	0.158	86.914	0	0.112	13.214	0	0.348	0.088	0.017	0.14	0	0	0	0		100.991
AM98-1-201	AM	gn	96	0	86.653	0	0.04	13.034	0.212	0.356	0.117	0	0.106	0	0	0	0		100.518
AM98-1-201	AM	gn	97	0.031	86.653	0	0.088	13.069	0.018	0.387	0.12	0.018	0.087	0	0	0	0.003		100.474
AM98-1-201	AM	gn	101	0.364	86.9	0	0.283	13.307	0	0.342	0.1	0	0.092	0	0	0.083	0.118		101.589
AM98-1-201	AM	gn	106	0.085	87.403	0	0.063	13.007	0.077	0.372	0.096	0	0.081	0.029	0	0.032	0		101.245
AM98-1-201	AM	gn	109	0.084	87.151	0	0.082	13.045	0.225	0.39	0.124	0.004	0.051	0.022	0	0	0		101.178
AM98-1-201	AM	gn	110	0	87.245	0	0.483	13.137	0.298	0.372	0.133	0.012	0.095	0	0	0.001	0.012		101.788
AM98-1-201	AM	gn	113	0.319	86.616	0	0.204	13.162	0.076	0.373	0.093	0	0.091	0.028	0	0	0.037		100.999
AM98-1-201	AM	gn	114	0	86.419	0	0.014	13.095	0.025	0.378	0.1	0	0.03	0.018	0	0.017	0.067		100.163
AM98-1-201	AM	gn	122	0.033	86.732	0	0.022	13.151	0.103	0.333	0.083	0.016	0	0	0	0	0.079		100.552
AM98-1-201	AM	gn	124	0	87.224	0	0.065	13.23	0.119	0.381	0.05	0	0.066	0	0	0.009	0.067		101.211
AM98-1-201	AM	gn	125	0.024	86.476	0	0.246	13.305	0.122	0.361	0.066	0	0.025	0.063	0	0	0.057		100.745
AM98-1-201	AM	gn	133	0	86.529	0	0.166	13.15	0	0.402	0.1	0	0	0.039	0	0.06	0		100.446
AM98-1-201	AM	gn	135	0.246	85.416	0	0.901	12.882	0.213	0.369	0.083	0	0.054	0	0	0	0.03		100.194
AM98-1-201	AM	gn	143	0.127	86.833	0	0.203	13.119	0	0.362	0.142	0.011	0.092	0	0.013	0	0.079		100.981
AM98-1-201	AM	gn	144	0.053	86.728	0	0.124	13.029	0.084	0.403	0.157	0.013	0.112	0	0.005	0	0.007		100.715
AM98-1-201	AM	gn	145	0.101	87.001	0	0.233	13.191	0.112	0.389	0.144	0	0.12	0	0	0.01	0		101.301
DC97-36-190	DC South	gn	41	0	87.503	0	0.039	13.27	0.038	0.268	0.03	0	0.074	0		0	0		101.222
DC97-36-190	DC South	gn	42	0	87.201	0	0.112	13.189	0.003	0.275	0	0.003	0.037	0		0.01	0.051		100.881
DC97-36-190	DC South	gn	43	0	87.771	0	0.052	13.367	0.004	0.253	0	0	0.042	0.026		0.006	0.014		101.535
DC97-36-190	DC South	gn	44	0	87.637	0	0.036	13.268	0	0.305	0.005	0.008	0.112	0		0.033	0.029		101.433
DC97-9-170A	Discovery	gn	155	0.025	86.518	0	0	13.138	0.117	0.247	0.004	0	0.086	0		0	0		100.135
DC97-9-170A	Discovery	gn	160	0.039	86.942	0	0.005	13.363	0	0.289	0.003	0	0.108	0.005		0	0.031		100.785
DC97-9-170A	Discovery	gn	174	0	86.926	0	0.01	13.064	0.105	0.294	0.024	0.01	0.08	0.007		0	0.02		100.54
DC97-9-170A	Discovery	gn	175	0	86.355	0	0	13.262	0	0.311	0.017	0	0.123	0		0	0.018		100.086
DC97-9-170A	Discovery	gn	176	0.104	87.869	0	0	13.404	0	0.257	0.015	0	0.098	0.047		0	0		101.794
DC98-38-208	Fosters	gn	118	0.044	88.114	0	0.025	13.308	0.025	0.234	0.003	0	0	0		0.001	0.03		101.784
DC98-38-208	Fosters	gn	119	0.017	87.569	0	0.026	12.817	0.092	0.261	0.004	0	0	0.014		0	0.079		100.879
DC98-38-208	Fosters	gn	120	0	87.567	0	0.018	13.23	0.208	0.221	0.012	0.008	0	0		0	0.039		101.303
DC98-38-208	Fosters	gn	121	0	88.221	0	0.032	13.081	0.093	0.259	0	0.003	0	0.059		0	0.02		101.768
DC98-38-208	Fosters	gn	124	0	87.968	0	0.007	13.34	0.259	0.214	0.031	0.025	0.033	0.005		0	0.022		101.904
DC98-38-208	Fosters	gn	130	0	87.476	0	0.187	13.226	0	0.223	0	0.007	0	0.031		0	0		101.15
DC98-38-208	Fosters	gn	137	0	87.066	0	0	13.233	0.078	0.213	0.011	0.015	0.115	0		0.017	0.006		100.754
DC98-38-208	Fosters	gn	142	0	87.253	0	0	13.376	0	0.22	0	0.006	0	0.019		0.013	0.01		100.897
DC98-38-208	Fosters	gn	143	0	87.305	0	0.012	13.184	0.053	0.246	0.003	0	0	0		0	0		100.803
DC98-38-208	Fosters	gn	147	0.005	87.617	0	0.002	13.311	0.19	0.225	0.018	0.007	0	0		0.009	0.035		101.419
DC98-38-208	Fosters	gn	150	0	86.701	0	0	13.334	0.179	0.21	0.02	0	0	0.031		0.001	0.051		100.527
DC98-38-208	Fosters	gn	154	0	87.212	0	0.008	13.219	0.055	0.3	0	0.027	0	0.046		0	0.078		100.945
DC98-38-208	Fosters	gn	155	0.028	87.086	0	0.02	13.157	0.13	0.268	0	0	0.014	0.021		0	0.04		100.764
DC98-38-208	Fosters	gn	164	0	85.074	0	0.005	13.011	0.094	0.26	0	0.016	0	0		0.005	0.016		98.481
DC98-38-208	Fosters	gn	165	0	87.118	0	0	13.233	0	0.228	0.002	0.005	0.039	0.022		0	0.054		100.701
DC98-38-208	Fosters	gn	169	0	85.924	0	0	13.449	0.128	0.3	0.011	0	0	0.068		0	0		99.88
DC98-38-208	Fosters	gn	173	0	87.444	0	0	13.282	0.193	0.259	0.009	0.012	0	0.034		0.019	0.049		101.301
DC98-38-208	Fosters	gn	179	0	87.974	0	0	13.283	0.298	0.24	0.011	0	0.01	0.018		0.023	0.039		101.896
DC98-38-208	Fosters	gn	183	0	87.705	0	0.014	13.191	0.233	0.25	0.005	0	0.013	0		0	0		101.411
DC98-60-128.9	Fosters	gn	101	0.029	87.489	0	0	13.21	0.133	0.284	0.009	0	0	0.016	0.035	0.034	0	0.026	101.265
DC98-60-128.9	Fosters	gn	102	0	88.238	0	0.022	13.27	0	0.285	0.012	0	0	0.03	0.017	0.006	0	0.018	101.898
DC98-60-128.9	Fosters	gn	103	0	87.893	0	0.026	13.142	0	0.284	0	0	0	0	0	0.002	0	0	101.347
DC98-60-128.9	Fosters	gn	110	0.005	87.868	0	0	13.094	0.019	0.276	0	0	0	0.002	0	0.02	0.017	0.038	101.339
DC98-60-128.9	Fosters	gn	113	0	87.726	0	0	12.927	0.072	0.269	0.017	0	0	0	0.029	0.008	0.103	0	101.151
DC98-60-128.9	Fosters	gn	125	0	87.958	0	0	13.11	0.094	0.265	0	0.028	0	0.024	0.001	0	0	0	101.48
DC98-60-128.9	Fosters	gn	126	0	87.26	0	0	13.208	0.126	0.294	0.009	0.036	0	0.021	0	0.041	0.034	0	101.029
DC98-60-128.9	Fosters	gn	135	0	88.273	0	0.008	13.257	0	0.287	0	0.018	0	0.028	0.001	0.013	0.015	0	101.9
DC98-60-128.9	Fosters	gn	137	0	87.806	0	0	13.054	0.059	0.231	0.012	0.003	0.017	0	0.009	0	0.049	0.028	101.268
DC98-60-128.9	Fosters	gn	141	0	87.108	0	0.002	13.176	0.014	0.325	0.004	0.022	0	0.028	0.003	0.015	0	0	100.697
DC98-60-128.9	Fosters	gn	148	0.02	87.698	0	0.003	13.165	0.01	0.293	0	0	0	0.067	0.015	0	0.072	0	101.343
DC98-60-128.9	Fosters	gn	149	0	87.966	0	0	13.091	0	0.312	0.005	0	0	0.008	0.001	0.034	0.001	0.017	101.435
DC98-60-79	Fosters	gn	56	0	87.295	0	0.006	12.992	0	0.297	0.023	0	0	0	0	0.01	0.011	0.047	100.681
DC98-60-79	Fosters	gn	60	0	87.286	0	0.002	13.1	0	0.295	0.02	0.015	0	0.038	0	0.011	0.038	0	100.805
DC98-60-79	Fosters	gn	62	0	87.224	0	0	13.12	0	0.295	0.026	0	0	0	0	0	0.069	0	100.734
DC98-60-79	Fosters	gn	67	0.059	87.055	0	0.02	13.168	0.09	0.272	0.003	0	0	0.01	0	0	0.046	0	100.723
DC98-60-79	Fosters	gn	71	0.052	87.381	0	0	13.187	0.113	0.276	0.032	0	0	0.015	0	0	0	0.033	101.089
DC98-60-79	Fosters	gn	76	0	87.405	0	0	13.13	0	0.309	0	0	0	0.057	0	0	0.071	0.042	101.014
DC98-60-79	Fosters	gn	81	0	87.756	0	0.002	13.09	0.127	0.252	0.049	0.004	0	0	0	0.025	0.02	0	101.325
DC98-60-79	Fosters	gn	87	0.04	87.805	0	0.017	13.081	0	0.293	0.014	0.005	0	0.035	0	0	0.02	0.042	101.352
DC98-60-79	Fosters	gn	88	0	87.488	0	0	13.039	0	0.264	0.019	0	0	0	0.009	0.031	0.037	0.036	100.923
DC98-60-79	Fosters	gn	95	0.133	88.159	0	0	13.169	0.315	0.296	0.005	0.031	0	0.077	0	0	0.053	0	102.238
DC98-60-79	Fosters	gn	97	0.056	87.576	0	0	13.245	0.072	0.254	0.011	0.004	0	0	0	0.013	0.025	0.004	101.26
DC98-60-80	Fosters	gn	3	0	87.406	0	0.016	13.009	0.064	0.256	0.012	0	0	0	0	0	0.071	0.012	100.846
DC98-60-80	Fosters	gn	4	0.048	87.273	0	0.002	13.058	0.097	0.285	0.018	0	0	0.005	0.019	0	0	0.042	100.847
DC98-60-80	Fosters	gn	11	0.019	87.959	0	0.012	13.105	0	0.26	0.006	0.003	0	0	0.004	0	0.048	0.003	101.419
DC98-51-379	Lago	gn	31	0	87.18	0	0.059	13.041	0.04	0.265	0.004	0.002	0	0.021		0	0.034		100.646
DC98-51-379	Lago	gn	32	0	86.615	0	0.092	12.947	0	0.244	0	0.019	0	0		0	0.075		99.992
DC98-51-379	Lago	gn	33	0	86.837	0	0.013	13.08	0	0.236	0.01	0.032	0.005	0.048		0.014	0.006		100.281
DC98-51-379	Lago	gn	41	0	87.311	0	0.019	13.181	0	0.291	0	0.005	0	0		0.014	0.058		100.879
DC98-51-379	Lago	gn	42	0	86.631	0	0	13.166	0.127	0.306	0.017	0	0	0		0.013	0.059		100.319
DC98-51-379	Lago	gn	43	0	87.254	0	0	13.193	0.045	0.26	0.002	0	0	0		0	0.06		100.814
DC98-51-379	Lago	gn	52	0	86.331	0	1.701	13.386	0.049	0.304	0.023	0	0	0.005		0.02	0.003		101.822
DC98-51-379	Lago	gn	53	0	87.076	0	0.267	13.136	0.123	0.28	0	0.043	0	0		0	0		100.925
DC98-51-379	Lago	gn	54	0	87.384	0	0.067	13.158	0	0.314	0.002	0	0	0.037		0.003	0.032		100.997
DC98-51-379	Lago	gn	75	0.072	86.895	0	0.069	13.137	0.642	0.305	0	0	0	0		0	0		101.12
DC98-51-379	Lago	gn	93	0.245	87.404	0	0.068	13.003	0.349	0.28	0.01	0	0	0.037		0	0.03		101.426
97ADb58b	WTF	gn	38	0	88.07	0	0.022	13.134	0.012	0.226	0.024	0	0	0.074	0	0	0.041		101.603
97ADb58b	WTF	gn	40	0.026	87.482	0	0.046	13.064	0.294	0.297	0.015	0.002	0	0.057	0.032	0	0.029		101.344
97ADb58b	WTF	gn	44	0.02	87.4	0	0	13.033	0.034	0.304	0.023	0	0	0	0	0.014	0.008		100.836
97ADb58b	WTF	gn	45	0	87.366	0	0.003	13.118	0.287	0.342	0.022	0	0	0.023	0	0.004	0		101.165
97ADb58b	WTF	gn	49	0	86.915	0	0.018	13.102	0	0.257	0.021	0	0	0.029	0.024	0	0.043		100.409
97ADb58b	WTF	gn	52	0.001	87.76	0	0.077	13.065	0.136	0.264	0.015	0	0	0	0.029	0	0.003		101.35
97ADb58b	WTF	gn	58	0	87.737	0	0.001	13.144	0.229	0.22	0.04	0.021	0	0.028	0.027	0.015	0.036		101.498
97ADb58b	WTF	gn	64	0.01	88.498	0	0.092	12.854	0.416	0.308	0.048	0.006	0	0.028	0.016	0	0.013		102.289
97ADb58b	WTF	gn	71	0	87.849	0	0.033	13.195	0.081	0.218	0.042	0	0	0	0	0	0.008		101.426
97ADb58b	WTF	gn	73	0	87.657	0	0.069	13.162	0.512	0.279	0.077	0.007	0	0.03	0	0	0.026		101.819
97ADb58f	WTF	gn	31	0	87.518	0	0.207	12.983	0.679	0.288	0.084	0	0	0.048	0	0	0.132	0	101.939
97ADb58f	WTF	gn	35	0	87.787	0	0.069	12.982	0.015	0.267	0.074	0	0	0	0.031	0.02	0.047	0	101.292
97ADb58f	WTF	gn	45	0.013	87.243	0	0.203	13.017	0.078	0.319	0.081	0	0.004	0.013	0	0	0.018	0.028	101.017
97ADb58f	WTF	gn	46	0	87.063	0	0.004	13.12	0.187	0.314	0.072	0	0	0.046	0	0.006	0.15	0.054	101.016
97ADb58f	WTF	gn	47	0.022	86.998	0	0.064	12.931	0.553	0.24	0.089	0.011	0	0	0	0	0.045	0	100.953
97ADb58f	WTF	gn	48	0	85.25	0	0.177	13.127	0.133	0.28	0.071	0	0	0.009	0	0	0.019	0	99.066
97ADb58f	WTF	gn	54	0.084	87.762	0	0.006	12.99	0.029	0.256	0.074	0.003	0.023	0.008	0	0.02	0.089	0.009	101.353
97ADb58g	WTF	gn	93	0	87.878	0	0	13.034	0.102	0.223	0.017	0.008	0.066	0	0.051	0	0.045		101.424
97ADb58g	WTF	gn	94	0	86.454	0	0.017	13.126	0.277	0.313	0	0	0	0	0.013	0.048	0.003		100.251
97ADb58g	WTF	gn	95	0	86.758	0	0.03	13.183	0.146	0.277	0.02	0.018	0	0	0.027	0.021	0.036		100.516
97ADb65b	AM	py	65	0	0.166	0.669	46.439	53.11	0	0	0.007	0.028	0.052	0.038	0.173	0	0	0	100.682
97ADb65b	AM	py	66	0	0.169	0.858	46.532	52.949	0.028	0	0	0.054	0	0	0.014	0	0	0.004	100.608
97ADb65b	AM	py	67	0	0.232	0.15	47.051	53.756	0.191	0	0.012	0	0	0	0	0.044	0.007	0	101.443
97ADb65b	AM	py	68	0.908	0.325	0.05	46.11	53.048	0.142	0	0	0.005	0.045	0.056	0.044	0	0	0.004	100.737
97ADb65b	AM	py	72	0.041	0.237	1.097	45.711	53.207	0.017	0	0.007	0.199	0.021	0.083	0.045	0.005	0	0	100.67
97ADb65b	AM	py	75	0	0.224	0.063	47.411	53.452	0.028	0	0.004	0.014	0.013	0.074	0.016	0	0	0.012	101.311
97ADb65b	AM	py	76	0	0.182	1.761	45.878	52.768	0	0.004	0	0.122	0	0.076	0.034	0.015	0	0.008	100.848
97ADb65b	AM	py	78	0	1.161	0.222	45.9	53.337	0	0	0	0.065	0	0.053	0.015	0.022	0	0.009	100.784
97ADb65b	AM	py	79	0	0.733	0.115	45.464	52.844	0.104	0	0	0.067	0	0.048	0.01	0.049	0	0.038	99.472
97ADb65b	AM	py	80	0	0.212	0.947	46.447	53.055	0.009	0.029	0	0.089	0	0.037	0.036	0	0	0.006	100.867
97ADb65b	AM	py	85	0	0.179	0.51	46.587	53.319	0	0.008	0	0	0.02	0.091	0	0.322	0	0.02	101.056
97ADb65b	AM	py	94	0	0.193	0.093	46.863	53.674	0.146	0.001	0	0	0	0.071	0.002	0.022	0	0	101.065
97ADb65b	AM	py	95	0	0.328	0.485	46.635	53.38	0.009	0.02	0.005	0.073	0.01	0.037	0	0.02	0	0.003	101.005
97ADb65b	AM	py	96	0	0.175	1.462	46.123	52.629	0.313	0	0	0.002	0.007	0.044	0.061	0.002	0	0.027	100.845
97ADb65b	AM	py	97	0	0.213	0.195	47.177	53.558	0.6	0	0.016	0	0	0.007	0	0.063	0	0	101.829
AM98-1-108	AM	py	58	0	0.163	0.22	46.717	53.561	0	0	0.012	0.002	0	0.038	0	0	0	0.045	100.758
AM98-1-108	AM	py	59	0.028	0.288	0.111	46.54	53.504	0.144	0	0.006	0.034	0	0.015	0.01	0.041	0	0.024	100.745
AM98-1-108	AM	py	63	0	0.149	0.107	46.87	53.713	0.061	0	0	0	0	0.049	0.029	0.007	0	0	100.985
AM98-1-108	AM	py	64	0	0.175	0.289	46.473	53.512	0.026	0	0.013	0.015	0.011	0.013	0.006	0	0	0	100.533
AM98-1-108	AM	py	65	0.044	0.211	0.015	45.962	53.612	0	0.031	0	0	0.023	0.05	0.012	0.252	0	0	100.212
AM98-1-108	AM	py	67	0.024	0.169	0	46.892	53.924	0	0.012	0.027	0	0	0.019	0.037	0	0	0.017	101.121
AM98-1-108	AM	py	68	0	0.578	0.016	46.579	53.097	0	0	0	0	0	0.052	0	0.035	0	0.014	100.371
AM98-1-108	AM	py	72	0.031	0.153	0	46.818	53.945	0.021	0	0.007	0.013	0.006	0.081	0	0	0	0.015	101.09
AM98-1-108	AM	py	73	0.112	0.164	0.056	45.428	53.61	0	0.011	0.002	0.011	0.021	0.058	0	0.08	0	0	99.553
AM98-1-108	AM	py	79	0	0.2	0	46.851	53.736	0	0.005	0	0	0	0.077	0.027	0	0	0	100.896
AM98-1-108	AM	py	81	0.08	0.247	0.296	46.482	53.258	0.051	0.013	0.021	0	0	0.057	0.004	0	0	0	100.509
AM98-1-108	AM	py	88	0	0.186	0	46.696	53.491	0	0	0.017	0.017	0	0.057	0	0	0	0	100.464
AM98-1-108	AM	py	89	0	0.169	0	46.46	53.784	0.009	0	0.116	0	0.074	0.071	0.005	0	0	0.005	100.693
AM98-1-108	AM	py	90	0.019	0.209	0	45.885	53.799	0	0	0.038	0.001	0	0.081	0	0	0	0.039	100.071
AM98-1-108	AM	py	96	0	0.106	0.154	47.108	53.624	0.024	0.024	0.008	0.003	0.03	0.094	0	0.114	0	0	101.289
AM98-1-108	AM	py	98	0	0.107	0.015	46.606	53.732	0	0.006	0.045	0	0.017	0.089	0.004	0.003	0	0	100.624
AM98-1-108	AM	py	99	0	0.077	0.004	47.469	53.657	0.042	0.01	0.027	0	0.023	0.061	0	0.007	0	0.004	101.381
AM98-1-108	AM	py	100	0	0.105	0.144	46.705	54.058	0	0.027	0.014	0	0	0.038	0	0.005	0	0.061	101.157
AM98-1-108	AM	py	101	0.051	0.153	0.059	46.773	54.114	0.076	0	0.007	0.009	0.021	0.127	0.018	0	0	0	101.408
AM98-1-201	AM	py	86	0.04	0.142	0.017	47.108	54.215	0.062	0	0	0	0	0.072	0.019	0.006	0		101.681
AM98-1-201	AM	py	87	0.202	0.14	0.017	46.699	53.842	0.114	0	0	0	0.005	0.061	0.002	0.004	0		101.086
AM98-1-201	AM	py	90	0	0.202	0.212	46.633	53.761	0.757	0.012	0.002	0	0	0.052	0	0	0		101.631
AM98-1-201	AM	py	92	0.011	0.632	0.074	46.489	53.115	0.015	0	0.056	0.003	0.037	0.052	0.001	0.004	0		100.489
AM98-1-201	AM	py	99	0.092	0.712	1.986	45.28	52.333	0.433	0.033	0.013	0	0.027	0.309	0.003	0	0		101.221
AM98-1-201	AM	py	100	0.038	0.302	0.394	46.571	53.455	0.029	0	0.015	0.005	0.016	0.063	0.028	0	0		100.916
AM98-1-201	AM	py	105	0.172	0.111	0	46.95	54.243	0	0.02	0.006	0	0.019	0.014	0.034	0.035	0		101.604
AM98-1-201	AM	py	111	0.045	0.123	0.023	46.688	54.036	0.1	0.001	0.004	0	0.032	0.016	0.004	0	0		101.072
AM98-1-201	AM	py	112	0	0.135	0.034	46.512	54.147	0.596	0	0	0	0	0.016	0	0	0		101.44
AM98-1-201	AM	py	116	0.087	0.788	0.166	46.179	53.265	0.47	0	0.009	0.012	0.027	0.005	0.004	0.009	0		101.021
AM98-1-201	AM	py	117	0.014	0.137	0.227	47.169	53.873	0.461	0	0	0	0	0.198	0.005	0.044	0		102.128
AM98-1-201	AM	py	119	0	0.208	0.038	46.558	53.373	0.069	0	0.016	0.01	0	0.059	0.007	0	0		100.338
AM98-1-201	AM	py	123	0.061	0.117	0.058	46.758	53.942	0	0	0	0	0	0.039	0.036	0.153	0		101.164
AM98-1-201	AM	py	126	2.199	0.212	0.185	45.477	52.529	0.104	0.003	0	0.004	0.038	0.084	0.01	0.041	0		100.886
AM98-1-201	AM	py	127	0.284	0.174	0	46.727	53.91	0.237	0	0.01	0.009	0.028	0.031	0	0	0		101.41
AM98-1-201	AM	py	134	0.04	0.192	0.026	46.96	54.288	0.037	0	0.01	0.025	0	0.024	0	0	0		101.602
AM98-1-201	AM	py	137	0.339	0.123	0.459	46.91	53.28	0	0	0.006	0	0.009	0.058	0.122	0	0		101.306
AM98-1-201	AM	py	142	0.049	0.175	0.06	46.692	54.218	0.493	0	0.003	0	0.017	0.086	0.038	0.017	0		101.848
AM98-1-201	AM	py	147	0.086	0.142	0.01	47.064	54.066	0	0	0.016	0.011	0	0.084	0.021	0.003	0		101.503
AM98-1-201	AM	py	148	0.006	0.122	0.57	46.912	53.57	0	0	0.016	0.055	0	0.051	0	0	0		101.302
AM98-5-212	AM	py	33	0.006	0.192	0.06	46.695	53.662	0	0	0.011	0	0.004	0.095	0.001	0	0		100.726
AM98-5-212	AM	py	37	0.16	0.155	0	46.386	53.724	0.167	0.001	0.002	0.049	0.01	0.075	0	0	0		100.729
AM98-5-212	AM	py	42	0	0.22	0.02	46.552	53.734	0.104	0.015	0	0	0.013	0.032	0	0	0		100.69
AM98-5-212	AM	py	43	0.036	0.16	0.061	46.308	53.612	0.089	0	0.016	0	0	0.075	0	0.005	0.032		100.394
AM98-5-212	AM	py	47	0	0.197	0.097	46.587	53.773	0.07	0.001	0.025	0	0	0.014	0.004	0	0		100.768
AM98-5-212	AM	py	49	1.346	0.378	0.02	45.343	52.717	0.206	0	0.042	0	0.027	0.069	0.008	0	0		100.156
AM98-5-212	AM	py	53	0	0.226	0.075	46.387	53.399	0.127	0.018	0.001	0.025	0.031	0.061	0	0	0		100.35
AM98-5-212	AM	py	54	0.085	0.437	0.051	45.355	53.541	0.342	0	0.018	0.323	0	0.023	0.016	0.025	0		100.216
AM98-5-212	AM	py	55	0.016	0.82	0.125	44.947	52.921	0.11	0	0.006	0.516	0.042	0.094	0	0	0		99.597
AM98-5-212	AM	py	56	0.233	0.123	0	46.405	53.497	0.131	0	0	0.022	0.073	0.096	0.001	0.021	0		100.602
AM98-5-212	AM	py	58	0.069	0.29	0.023	45.735	51.458	0.288	0	0.013	0.047	0.005	0.132	0	0	0		98.06
AM98-5-212	AM	py	60	0.041	0.271	0.101	46.252	53.76	0.106	0.002	0.008	0.082	0	0.084	0	0	0		100.707
AM98-5-212	AM	py	61	0	0.239	0.07	46.43	53.935	0.108	0	0	0.012	0.024	0.062	0.004	0.009	0		100.893
AM98-5-212	AM	py	62	0.061	0.246	0.06	45.957	53.557	0.264	0	0.024	0.242	0.009	0.057	0	0.001	0		100.478
AM98-5-212	AM	py	64	0.003	0.25	0	46.376	53.871	0	0	0.01	0	0.003	0.074	0.015	0	0		100.602
AM98-5-212	AM	py	65	0	0.395	0.012	46.581	53.63	0.177	0	0.018	0	0.028	0.115	0.014	0	0		100.97
AM98-5-212	AM	py	81	0.066	0.278	0.007	45.931	53.201	0.08	0	0.001	0	0	0.073	0.001	0.012	0		99.65
AM98-5-212	AM	py	83	0.109	0.177	0.034	46.467	54.46	0.213	0.007	0	0	0.032	0.073	0	0.019	0		101.591
AM98-5-212	AM	py	84	0.154	1.103	0.117	44.556	52.912	0.229	0.005	0.021	0.272	0.017	0.158	0	0	0		99.544
DC97-36-190	DC South	py	31	0.026	0.13	0	46.97	54.237	0	0.021	0.001	0.006	0	0.002		0	0		101.393
DC97-36-190	DC South	py	32	0	0.093	0.004	46.937	54.16	0	0	0.009	0	0.006	0.033		0.008	0.011		101.261
DC97-36-190	DC South	py	33	0	0.13	0.004	46.852	53.716	0.073	0.002	0.002	0.002	0	0.036		0	0		100.817
DC97-36-190	DC South	py	34	0.029	0.153	0.027	46.93	53.902	0.01	0.01	0.006	0.032	0.019	0.036		0.018	0		101.172
DC97-36-190	DC South	py	35	0.035	0.139	0.042	46.693	54.028	0.002	0	0	0	0	0.02		0.02	0		100.979
DC97-36-190	DC South	py	36	0	0.134	0	46.989	54.153	0.058	0.01	0	0.016	0.003	0.091		0.009	0		101.463
DC97-36-190	DC South	py	37	0.03	0.133	0.029	47.399	54.084	0.06	0	0	0	0	0.008		0.01	0		101.753
DC97-36-190	DC South	py	38	0	0.123	0.004	47.044	54.152	0	0.004	0	0	0	0.036		0.002	0		101.365
DC97-36-190	DC South	py	39	0	0.124	0.004	47.119	53.804	0	0.013	0	0.004	0	0.039		0	0		101.107
DC97-36-190	DC South	py	40	0.008	0.17	0	46.664	53.931	0.365	0.009	0	0.007	0.004	0.036		0.012	0		101.206
DC97-36-190	DC South	py	45	0	0.139	0	46.823	54.184	0.027	0	0.013	0	0	0.043		0.014	0		101.243
DC97-36-190	DC South	py	52	0	0.199	0.008	46.634	54.251	0.515	0	0.009	0	0.004	0.063		0	0.008		101.691
DC97-36-190	DC South	py	53	0	0.173	0.02	46.792	54.239	0.306	0	0	0.005	0.001	0.109		0	0		101.645
DC97-36-190	DC South	py	55	0	0.162	0	46.944	53.944	0.025	0.015	0.045	0	0.017	0.04		0.004	0		101.196
DC97-36-190	DC South	py	56	0.109	0.131	0	46.694	53.817	0.148	0	0.062	0.006	0	0.096		0	0		101.063
DC97-36-190	DC South	py	57	0	0.129	0	47.354	53.835	0	0.017	0.016	0.006	0	0.054		0	0		101.411
DC97-36-190	DC South	py	58	0	0.165	0.007	47.2	53.925	0	0.028	0.025	0	0.013	0.114		0.019	0		101.496
DC97-36-190	DC South	py	59	0	0.176	0.007	46.846	53.844	0.013	0.002	0.03	0	0	0.058		0.006	0		100.982
DC97-36-190	DC South	py	60	0	0.112	0.01	46.753	53.81	0	0.029	0.013	0.013	0.019	0.033		0	0		100.792
DC97-36-190	DC South	py	61	0	0.165	0	46.855	54.048	0	0	0.009	0	0	0.075		0	0		101.152
DC97-36-190	DC South	py	62	0	0.186	0.008	46.27	53.559	0.461	0.017	0.025	0	0.027	0.04		0.011	0		100.604
DC97-36-190	DC South	py	63	0.098	0.167	0	47.193	54.034	0.002	0	0.016	0.014	0	0.016		0	0		101.54
DC97-36-190	DC South	py	64	0.053	0.147	0	46.986	54.054	0	0	0.001	0.011	0	0.056		0.007	0		101.315
DC97-36-190	DC South	py	65	0	0.142	0	47.256	53.954	0	0	0	0	0	0.066		0.002	0		101.42
DC97-36-190	DC South	py	66	0	0.174	0	47.042	53.942	0.056	0	0.032	0.004	0	0.051		0.004	0		101.305
DC97-36-190	DC South	py	67	0	0.16	0	47.068	53.596	0	0	0.004	0	0.015	0.026		0.005	0		100.874
DC97-36-190	DC South	py	68	0.04	0.14	0.001	46.679	53.668	0	0	0	0	0	0.018		0	0		100.546
DC97-36-190	DC South	py	69	0.156	0.132	0	47.142	54.084	0	0.014	0.014	0	0	0.051		0.016	0		101.609
DC97-36-190	DC South	py	70	0.013	0.144	0	47.168	53.822	0.04	0	0.026	0.009	0	0		0	0		101.222
DC97-36-190	DC South	py	71	0	0.152	0.005	46.894	54.109	0	0	0.017	0	0	0.011		0	0		101.188
DC97-36-190	DC South	py	72	0.042	0.175	0	46.656	53.786	0	0	0.023	0.002	0	0.06		0	0		100.744
DC97-36-190	DC South	py	73	0.002	0.166	0	46.968	53.713	0.109	0	0	0	0.025	0.085		0	0		101.068
DC97-36-190	DC South	py	74	0	0.164	0	46.765	54.172	0.109	0	0.016	0.018	0.026	0.033		0	0		101.303
DC97-36-190	DC South	py	82	0	0.128	0.025	46.782	54.021	0.223	0	0.014	0	0	0.109		0.019	0		101.321
DC97-36-190	DC South	py	83	0.07	0.191	0.012	46.751	54.166	0.244	0	0.017	0	0.009	0.071		0.006	0		101.537
DC97-36-190	DC South	py	88	0	0.138	0.003	46.901	53.826	0.285	0	0	0.009	0.005	0.012		0	0		101.179
DC97-36-190	DC South	py	92	0	0.235	0.029	47.125	54.288	0	0.006	0	0	0	0.048		0	0.014		101.745
DC97-36-190	DC South	py	95	0	0.142	0	47.043	54.088	0.09	0	0	0.005	0.002	0.044		0.01	0		101.424
DC97-36-190	DC South	py	96	0	0.142	0	46.575	54.232	0	0	0.019	0.008	0.029	0.064		0	0		101.069
DC97-36-190	DC South	py	97	0.01	0.212	0.021	46.511	53.967	0.015	0	0.005	0.019	0.02	0		0	0		100.78
DC97-36-190	DC South	py	98	0.006	0.205	0.047	46.284	53.83	0	0.018	0.005	0	0	0.049		0	0		100.444
DC97-36-190	DC South	py	99	0.05	0.181	0.019	46.723	53.759	0	0.018	0	0.015	0.018	0.077		0	0		100.86
DC97-36-190	DC South	py	100	0	0.161	0.004	46.87	54.278	0	0	0	0	0	0.045		0	0		101.358
DC97-36-190	DC South	py	101	0.016	0.135	0	46.918	54.118	0	0.005	0.017	0	0	0.034		0	0		101.243
DC97-36-190	DC South	py	102	0.008	0.129	0.016	46.727	54.215	0	0	0.012	0.005	0	0.021		0	0		101.133
DC97-36-190	DC South	py	103	0	0.145	0.02	46.933	54.395	0	0.022	0	0	0	0.039		0.006	0		101.56
DC97-36-190	DC South	py	104	0.029	0.124	0	46.631	54.198	0	0	0.003	0.01	0.024	0.052		0	0		101.071
DC97-36-190	DC South	py	105	0	0.126	0.004	46.927	54.202	0.013	0.016	0.027	0	0.013	0.089		0.005	0		101.422
DC97-36-190	DC South	py	106	0.07	0.276	0	47.154	54.509	0	0	0.04	0	0	0.125		0	0		102.174
DC97-36-190	DC South	py	107	0	0.163	0	46.664	54.002	0	0	0.006	0	0	0.015		0	0		100.85
DC97-36-190	DC South	py	108	0	0.203	0.029	46.73	54.192	0	0	0.011	0	0.005	0.029		0.029	0		101.228
DC97-36-190	DC South	py	109	0	0.209	0	46.692	54.269	0.108	0	0.003	0.005	0	0.079		0.026	0		101.391
DC97-36-190	DC South	py	110	0	0.154	0.002	46.97	54.051	0	0.033	0.005	0.002	0.036	0.046		0.007	0.007		101.313
DC97-36-190	DC South	py	113	0.088	0.161	0	46.593	54.095	0	0	0.017	0	0.02	0.047		0	0		101.021
DC97-36-190	DC South	py	114	0	0.186	0	46.498	54.192	1.051	0.009	0.008	0.004	0	0.059		0	0		102.007
DC97-36-190	DC South	py	129	0.055	0.181	0.002	46.113	54.33	0.056	0.011	0	0.017	0	0.06		0.008	0		100.833
DC97-36-190	DC South	py	131	0.053	0.186	0	46.899	53.967	0.547	0	0.002	0.006	0.018	0.052		0	0		101.73
DC97-36-190	DC South	py	132	0.048	0.205	0.035	46.775	54.302	0.772	0	0.023	0.002	0	0.026		0	0		102.188
DC97-36-190	DC South	py	133	0.075	0.112	0.024	47.171	53.89	0	0.013	0	0.003	0	0.117		0.007	0		101.412
DC97-36-190	DC South	py	134	0.014	0.18	0.013	46.951	54.196	0.154	0	0.02	0.012	0	0.058		0	0		101.598
DC97-36-190	DC South	py	135	0	0.158	0.003	47.106	54.154	0	0.015	0	0.018	0.016	0.061		0	0		101.531
DC97-36-190	DC South	py	136	0	0.137	0.017	47.432	54.44	0.037	0	0.027	0	0.011	0.065		0	0		102.166
DC97-36-190	DC South	py	137	0	0.134	0	47.331	54.1	0.089	0	0.056	0	0	0.029		0.009	0		101.748
DC97-36-190	DC South	py	138	0.014	0.177	0.006	46.333	54.418	0.958	0.02	0.009	0	0	0.033		0.02	0		101.988
DC97-36-190	DC South	py	145	0	0.174	0.012	46.656	54.415	0.075	0.016	0.01	0	0	0.09		0	0		101.448
DC97-36-190	DC South	py	146	0.003	0.186	0.001	46.499	53.757	0.044	0.014	0.017	0	0	0.072		0.018	0		100.611
DC97-36-190	DC South	py	147	0	0.126	0.002	47.031	54.33	0.091	0.01	0.014	0	0.033	0.08		0	0		101.717
DC97-9-170A	Discovery	py	156	0.122	0.397	0.213	46.274	54.308	0.229	0.002	0	0	0.012	0.034		0.058	0		101.649
DC97-9-170A	Discovery	py	157	0	0.336	0.118	46.265	53.688	0.799	0	0	0.001	0.067	0		0.017	0		101.291
DC97-9-170A	Discovery	py	162	0.171	0.121	0.926	46.697	53.267	0	0	0	0	0	0.085		0	0		101.267
DC97-9-170A	Discovery	py	163	0.12	0.214	0.738	46.331	53.699	0.232	0	0.014	0.018	0.008	0.089		0.088	0		101.551
DC97-9-170A	Discovery	py	165	0.199	0.167	0.874	46.392	53.531	0.008	0.006	0.025	0.007	0	0.091		0.027	0		101.327
DC97-9-170A	Discovery	py	166	0.223	0.136	0.875	46.73	53.331	0.077	0	0	0	0	0.008		0.065	0		101.445
DC97-9-170A	Discovery	py	167	0.067	0.14	0.646	46.635	54.269	0	0.003	0	0.018	0	0.047		0	0		101.825
DC97-9-170A	Discovery	py	168	0.493	0.204	0	46.654	54.307	0	0	0.023	0.014	0.03	0.046		0	0		101.771
DC97-9-170A	Discovery	py	169	0.096	0.138	1.811	46.34	52.856	0.505	0.001	0.007	0	0	0.044		0	0		101.798
DC97-9-170A	Discovery	py	173	0.046	0.232	1.168	45.045	53.392	2.8	0.019	0.006	0	0.058	0.005		0.102	0		102.873
DC98-38-208	Fosters	py	122	0	0.181	0.066	46.755	53.883	0.188	0	0.011	0.014	0	0.046		0.019	0		101.163
DC98-38-208	Fosters	py	125	0.006	0.08	0.051	46.822	54.357	0.23	0.039	0.004	0.003	0.016	0.042		0.023	0		101.673
DC98-38-208	Fosters	py	126	0.064	0.164	0.732	46.633	53.724	0.027	0	0.011	0.023	0	0.055		0.001	0		101.434
DC98-38-208	Fosters	py	131	0.026	0.19	0.249	46.716	53.57	0.087	0	0	0.003	0.049	0.006		0	0		100.896
DC98-38-208	Fosters	py	136	0	0.147	0.115	47.355	54.152	0.073	0	0	0.008	0	0.046		0.016	0.042		101.954
DC98-38-208	Fosters	py	140	0.045	0.228	0.23	46.482	53.751	0.162	0	0	0.02	0	0.009		0	0.004		100.931
DC98-38-208	Fosters	py	151	0.008	0.251	0.207	46.806	53.538	0	0.01	0.016	0.002	0.013	0.015		0.024	0		100.89
DC98-38-208	Fosters	py	152	0	0.144	0.052	47.271	54.463	0.358	0	0.004	0	0	0.039		0	0		102.331
DC98-38-208	Fosters	py	170	0	0.125	0.15	47.137	54.096	0.445	0	0	0	0	0.055		0.054	0		102.062
DC98-38-208	Fosters	py	177	0.103	0.197	0.216	46.959	54.297	0.28	0.014	0	0	0.01	0.045		0.101	0		102.222
DC98-38-208	Fosters	py	181	0	0.135	0.288	46.738	54.125	0.619	0	0.02	0	0.004	0.008		0.105	0		102.042
DC98-60-128.9	Fosters	py	104	0	0.123	0.01	47.36	53.996	0	0.028	0	0.017	0.028	0.04	0.011	0	0.001	0	101.614
DC98-60-128.9	Fosters	py	105	0	0.206	0.008	47.3	53.98	0.247	0.008	0	0.005	0.034	0.056	0	0	0	0	101.844
DC98-60-128.9	Fosters	py	111	0	0.149	0.058	47.231	53.931	0	0	0	0	0	0.015	0.002	0.015	0	0.009	101.41
DC98-60-128.9	Fosters	py	112	0	0.089	0.059	47.467	53.722	0	0	0	0	0	0.035	0	0	0.008	0.017	101.397
DC98-60-128.9	Fosters	py	118	0.037	0.286	0.076	47.058	53.693	0.156	0	0	0.011	0.022	0.082	0.007	0.002	0	0	101.43
DC98-60-128.9	Fosters	py	133	0	0.155	0.005	47.464	53.821	0.09	0	0.005	0.007	0	0	0.014	0	0	0.029	101.59
DC98-60-128.9	Fosters	py	134	0	0.15	0	47.497	54.025	0.041	0.002	0	0.003	0.011	0.038	0	0.004	0	0	101.771
DC98-60-128.9	Fosters	py	143	0	0.104	0	47.217	53.456	0.098	0	0	0	0	0.037	0	0.013	0	0.015	100.94
DC98-60-128.9	Fosters	py	144	0	0.144	0	47.3	54.011	0.164	0.013	0.005	0.001	0.013	0.064	0.009	0	0	0.014	101.738
DC98-60-128.9	Fosters	py	145	0	0.107	0	47.517	53.757	0.107	0.011	0.004	0	0	0.021	0	0	0.009	0.011	101.544
DC98-60-79	Fosters	py	58	0	0.125	0.044	46.441	53.774	0.143	0	0.005	0.001	0.03	0.052	0	0	0	0	100.615
DC98-60-79	Fosters	py	64	0	0.138	0.063	46.898	53.721	0.111	0	0.028	0.007	0.03	0.058	0.003	0.016	0	0.029	101.102
DC98-60-79	Fosters	py	68	0.002	0.14	0.041	46.739	53.901	0.149	0.018	0.001	0.032	0.014	0.106	0	0.011	0	0.001	101.155
DC98-60-79	Fosters	py	72	0	0.174	0.101	47.059	53.52	0	0.005	0	0	0.021	0.056	0.013	0.001	0	0	100.95
DC98-60-79	Fosters	py	78	0	0.213	0.011	46.885	53.261	0.147	0.008	0	0.006	0	0.01	0	0.007	0	0.01	100.558
DC98-60-79	Fosters	py	80	0.025	0.207	0.016	46.991	54.418	0.358	0	0	0.014	0	0.019	0	0.014	0	0	102.062
DC98-60-79	Fosters	py	85	0	0.208	0.117	46.752	53.62	0.124	0.004	0	0	0	0	0	0.009	0	0	100.834
DC98-60-79	Fosters	py	92	0	0.132	0.024	47.017	54.004	0.393	0.018	0.014	0	0	0.053	0	0.027	0.011	0	101.693
DC98-60-79	Fosters	py	96	0	0.122	0	47.062	53.968	0.064	0.007	0.011	0.004	0	0.074	0	0	0	0	101.312
DC98-60-79	Fosters	py	99	0.498	0.245	0.209	46.561	53.469	0	0	0	0	0	0.04	0.04	0	0.019	0	101.081
DC98-60-80	Fosters	py	5	0	0.217	0.06	46.879	53.627	0.333	0.03	0	0.004	0.015	0.039	0	0.001	0	0.011	101.216
DC98-60-80	Fosters	py	6	0	0.183	0.012	46.622	53.908	0.261	0.007	0	0.006	0.003	0.021	0.008	0.021	0.02	0	101.072
DC98-60-80	Fosters	py	9	0	0.169	0.041	46.939	53.926	0.337	0.009	0.012	0.002	0.023	0.047	0.009	0	0	0	101.514
DC98-51-379	Lago	py	34	0.307	0.156	0	46.729	53.961	0.071	0	0.014	0.016	0	0.046		0	0		101.3
DC98-51-379	Lago	py	35	0.062	0.135	0.018	46.697	53.864	0	0	0.006	0.018	0.002	0.057		0	0.037		100.896
DC98-51-379	Lago	py	38	0.01	0.197	0	46.68	54.158	0.083	0	0	0	0.028	0.083		0	0		101.239
DC98-51-379	Lago	py	47	0	0.172	0.009	44.646	53.924	0.133	0.018	0.003	0.013	0	0.07		0.006	0		98.994
DC98-51-379	Lago	py	48	0	0.193	0.141	46.484	53.182	0.229	0.006	0.006	0.005	0	0.043		0.007	0		100.296
DC98-51-379	Lago	py	49	0.056	0.101	0	46.466	54.02	0	0	0	0.005	0.029	0.06		0	0		100.737
DC98-51-379	Lago	py	50	0	0.139	0.065	46.823	54.293	0.012	0	0.017	0	0.014	0.066		0	0		101.429
DC98-51-379	Lago	py	51	0.302	0.224	0.533	46.035	52.953	0.008	0	0.007	0	0.004	0.036		0	0		100.102
DC98-51-379	Lago	py	55	0.037	0.206	0.092	47.064	54.146	0.181	0	0	0	0.007	0.043		0.003	0		101.779
DC98-51-379	Lago	py	56	0	0.172	1.228	46.608	52.782	0.09	0.02	0	0	0	0.001		0	0		100.901
DC98-51-379	Lago	py	57	0.071	0.301	0	46.706	53.864	0.116	0	0.009	0.013	0.042	0.054		0.01	0		101.186
DC98-51-379	Lago	py	58	0.027	0.228	0.004	46.815	54.106	0.065	0	0.007	0.001	0	0.078		0.007	0		101.338
DC98-51-379	Lago	py	59	0	0.169	0.035	46.865	53.911	0	0	0	0.004	0.01	0.037		0	0		101.031
DC98-51-379	Lago	py	60	0	0.181	0.642	46.927	53.573	0	0	0.003	0	0	0.04		0.02	0		101.386
DC98-51-379	Lago	py	61	0	0.149	0.458	46.417	53.427	0.109	0.004	0.002	0	0.005	0.014		0	0		100.585
DC98-51-379	Lago	py	62	0.058	0.188	0.002	47.102	53.832	0	0	0.017	0	0.006	0.067		0	0		101.272
DC98-51-379	Lago	py	63	0.034	0.19	0.034	46.51	54.215	0	0	0.001	0.008	0	0.023		0.007	0		101.022
DC98-51-379	Lago	py	64	0	0.192	0.044	46.612	53.994	0.008	0.002	0.005	0	0.003	0.021		0	0		100.881
DC98-51-379	Lago	py	65	0	0.123	0.063	46.142	53.786	0.457	0.002	0.012	0	0.02	0.073		0	0		100.678
DC98-51-379	Lago	py	69	0.054	0.181	0.044	47.123	53.93	0	0.007	0.01	0.007	0.016	0.019		0	0		101.391
DC98-51-379	Lago	py	70	0	0.173	1.174	46.35	53.074	0	0.013	0	0.02	0	0.053		0.029	0		100.886
DC98-51-379	Lago	py	71	0	0.186	0.468	46.892	53.644	0	0	0.001	0	0.009	0.088		0	0		101.288
DC98-51-379	Lago	py	72	0	0.219	0.047	46.933	53.753	0.098	0	0	0	0	0.065		0	0		101.115
DC98-51-379	Lago	py	77	0.045	0.195	0.054	46.802	53.586	0.323	0.015	0.003	0.012	0.039	0.035		0	0		101.109
DC98-51-379	Lago	py	84	0	0.193	0	46.975	53.842	0.113	0.001	0	0.008	0	0.026		0	0		101.158
DC98-51-379	Lago	py	85	0	0.186	1.131	46.735	53.25	0.155	0.013	0.012	0.001	0.006	0.064		0.011	0		101.564
DC98-51-379	Lago	py	88	0.016	0.179	0.003	47.184	53.9	0.054	0.002	0.003	0	0	0.053		0	0		101.394
DC98-51-379	Lago	py	100	0	0.136	0	46.929	54.086	0	0	0.007	0.023	0.03	0.063		0	0		101.274
97ADb58b	WTF	py	31	0	0.145	0.002	46.383	54.659	0.004	0	0.021	0	0.037	0.035	0	0.03	0		101.316
97ADb58b	WTF	py	32	0	0.402	0.165	46.918	53.22	0.026	0.024	0	0.016	0.007	0.083	0.02	0	0		100.881
97ADb58b	WTF	py	33	0	0.174	0.185	46.734	54.153	0.047	0.011	0.01	0	0	0.042	0.011	0	0		101.367
97ADb58b	WTF	py	35	0	0.195	0.017	46.599	53.556	0.076	0	0.018	0	0	0.065	0.011	0	0		100.537
97ADb58b	WTF	py	36	0	0.236	0.581	46.644	53.197	0	0.02	0.006	0	0	0.02	0	0	0		100.704
97ADb58b	WTF	py	39	0.08	0.193	0.031	46.301	53.496	0.112	0	0.011	0	0.009	0.002	0	0.014	0		100.249
97ADb58b	WTF	py	47	0	0.171	0.051	46.78	53.776	0.492	0.009	0	0	0.033	0	0.001	0	0		101.313
97ADb58b	WTF	py	50	0.039	0.23	0.101	45.74	53.39	0	0	0.027	0.001	0.017	0.059	0.041	0.003	0		99.648
97ADb58b	WTF	py	60	0.025	0.921	0.798	45.907	52.822	0	0.014	0	0	0	0.041	0.02	0	0		100.548
97ADb58b	WTF	py	61	0.041	0.148	0.057	46.442	54.062	0.387	0	0	0	0	0.031	0.012	0	0		101.18
97ADb58b	WTF	py	66	0.025	0.198	0.052	46.322	53.942	0.1	0.031	0.021	0	0	0.024	0.03	0	0		100.745
97ADb58b	WTF	py	69	0.03	0.119	0.022	46.67	53.98	0.047	0	0.005	0.013	0.022	0.07	0	0.005	0		100.983
97ADb58b	WTF	py	70	0.003	0.159	0.037	46.528	53.737	0	0.007	0	0	0.015	0.006	0.003	0.003	0		100.498
97ADb58b	WTF	py	72	0.009	0.155	0.287	46.263	53.538	0.097	0	0.009	0	0	0.041	0	0	0.011		100.41
97ADb58b	WTF	py	78	0.065	0.36	0.251	46.243	53.499	0.224	0.029	0	0.013	0.03	0.02	0.039	0	0		100.773
97ADb58b	WTF	py	79	0.065	0.176	0.143	46.33	52.995	0.11	0	0	0.034	0	0.036	0	0.017	0		99.906
97ADb58b	WTF	py	80	0.039	0.145	1.634	46.417	52.657	0	0	0	0.023	0.029	0.036	0.018	0	0		100.998
97ADb58b	WTF	py	81	0	0.257	0.016	47.044	53.467	0.066	0	0.01	0	0.044	0.018	0.011	0	0		100.933
97ADb58f	WTF	py	26	0	0.187	0.113	46.386	53.961	0	0.004	0.007	0	0	0.124	0.003	0.007	0	0.024	100.816
97ADb58f	WTF	py	27	0.002	0.16	0.03	46.968	53.637	0.03	0	0	0.007	0	0.029	0	0.014	0	0	100.877
97ADb58f	WTF	py	32	0	0.138	0.019	46.799	53.668	0.106	0	0.02	0	0.015	0.083	0	0	0	0.021	100.869
97ADb58f	WTF	py	33	0	0.192	0.229	46.501	53.067	0.121	0.014	0.004	0.016	0.001	0.078	0	0.02	0	0	100.243
97ADb58f	WTF	py	39	0.083	0.15	0.661	46.463	53.202	0.032	0	0.022	0.006	0	0.045	0.003	0.027	0	0.02	100.714
97ADb58f	WTF	py	40	0	0.209	0.005	46.172	53.411	0.034	0	0	0	0.012	0.064	0.015	0	0	0	99.922
97ADb58f	WTF	py	43	0	0.237	0.036	46.598	53.769	0.064	0.022	0	0	0	0.042	0	0.005	0	0.02	100.793
97ADb58f	WTF	py	49	0.071	0.231	0.012	46.415	53.896	0.127	0.018	0.015	0	0	0.066	0.002	0.014	0	0.005	100.872
97ADb58f	WTF	py	52	0	0.199	0.024	46.397	53.431	0.189	0.006	0	0	0.019	0.068	0	0	0.012	0	100.345
97ADb58f	WTF	py	53	0.091	0.218	0.011	46.769	53.628	0	0	0	0	0.021	0.099	0.004	0.02	0	0	100.861
97ADb58f	WTF	py	57	0.237	0.21	0.19	46.314	53.034	0.098	0	0	0.003	0.034	0.039	0	0	0	0.007	100.166
97ADb58g	WTF	py	85	0.005	0.177	0.014	46.594	53.545	0.399	0	0.001	0.012	0	0.099	0	0	0		100.846
97ADb58g	WTF	py	88	0.031	0.099	0.643	46.546	53.424	0	0	0.003	0.004	0	0.012	0	0.005	0		100.767
97ADb58g	WTF	py	90	0	0.162	0.046	46.175	53.628	0.397	0	0	0	0	0.05	0	0.004	0		100.462
97ADb58g	WTF	py	91	0	0.159	0.032	46.137	53.655	0.42	0	0.014	0	0.022	0.046	0.014	0.005	0		100.504
97ADb58g	WTF	py	99	0.028	0.209	0.008	46.399	52.948	0.068	0.028	0.01	0	0	0.055	0	0	0.041		99.794
97ADb58g	WTF	py	107	0	0.331	0.142	46.4	53.567	0.083	0.006	0	0.024	0	0.027	0	0	0		100.58
97ADb58g	WTF	py	109	0	0.155	0.021	46.52	53.852	0	0	0	0.006	0	0.025	0	0	0		100.579
97ADb58g	WTF	py	113	0	0.116	0.027	46.204	53.423	0.643	0.011	0	0.002	0	0.072	0.007	0	0		100.505
97ADb58g	WTF	py	114	0.025	0.113	0.081	46.697	53.766	0.011	0.03	0.026	0	0.002	0.041	0.017	0.018	0.008		100.835
97ADb58g	WTF	py	115	0	0.241	2.109	45.572	51.783	0.041	0.011	0	0.006	0.049	0.059	0.036	0.012	0		99.919
97ADb58g	WTF	py	118	0	0.092	0.031	46.237	53.526	0.631	0	0	0	0	0.049	0	0.015	0		100.581
97ADb58g	WTF	py	119	0	0.167	0.37	46.263	53.282	0.074	0.014	0.009	0.002	0	0.048	0	0	0		100.229
97ADb65b	AM	sl	62	0	0.152	0.015	2.366	33.133	66.264	0.112	0	0	0	0	0.014	0	0	0.02	102.076
97ADb65b	AM	sl	63	0	0.1	0	2.484	33.429	67.084	0.08	0	0.003	0.014	0.013	0	0	0	0	103.207
97ADb65b	AM	sl	64	0.172	0.218	0	2.491	33.436	66.781	0.092	0.008	0.01	0.039	0	0.001	0.019	0	0	103.267
97ADb65b	AM	sl	70	0	0.163	0	2.167	32.91	66.304	0.093	0	0.005	0	0.008	0	0	0	0.02	101.67
97ADb65b	AM	sl	77	0	0.089	0.001	2.398	32.866	65.942	0.093	0	0	0	0	0	0.002	0.005	0	101.396
97ADb65b	AM	sl	81	0	0.133	0	2.116	32.919	66.892	0.114	0	0.005	0.025	0	0	0	0	0.03	102.234
97ADb65b	AM	sl	84	0	0.145	0	2.32	33.254	66.977	0.091	0.002	0.001	0.004	0	0.018	0	0	0.004	102.816
97ADb65b	AM	sl	89	0.188	0.08	0	2.781	33.58	66.952	0.085	0.002	0.009	0.045	0.002	0.03	0.025	0	0.004	103.783
97ADb65b	AM	sl	90	0.091	0.142	0.017	1.703	33.436	67.549	0.123	0.033	0	0	0	0	0.018	0	0	103.112
97ADb65b	AM	sl	93	0.191	0.082	0.003	1.597	32.938	67.086	0.131	0.016	0.001	0.034	0.009	0.015	0.021	0	0.017	102.141
AM98-1-108	AM	sl	60	0.037	0.124	0.01	3.819	33.098	64.349	0.175	0.009	0.004	0	0	0	0	0	0.024	101.649
AM98-1-108	AM	sl	61	0.368	0.161	0.006	4.536	33.179	61.374	0.19	0	0	0	0	0.011	0.017	0.007	0	99.849
AM98-1-108	AM	sl	62	0.054	0.14	0.006	3.824	33.072	63.603	0.209	0	0	0	0.055	0	0	0.088	0.028	101.079
AM98-1-108	AM	sl	70	0.16	0.069	0	1.055	33.091	65.726	0.158	0.009	0	0.028	0.006	0	0.028	0	0	100.33
AM98-1-108	AM	sl	71	0.112	0.133	0	1.236	33.239	66.708	0.173	0	0	0	0	0.001	0	0.055	0	101.657
AM98-1-108	AM	sl	77	0.337	0.104	0	1.347	33.285	67.042	0.204	0.018	0.018	0	0	0	0	0.015	0.035	102.405
AM98-1-108	AM	sl	78	0.878	0.06	0.02	2.003	33.07	65.399	0.157	0.011	0.01	0.022	0.028	0.009	0.012	0	0	101.679
AM98-1-108	AM	sl	80	0.202	0.157	0	1.549	33.078	66.76	0.19	0	0.016	0.023	0.015	0.009	0.008	0	0	102.007
AM98-1-108	AM	sl	82	0.034	0.116	0.001	1.231	33.098	66.609	0.155	0.003	0.014	0.005	0	0	0	0	0.01	101.276
AM98-1-108	AM	sl	85	0.445	0.106	0	1.525	33.774	66.546	0.186	0.009	0.007	0	0	0.007	0	0.012	0	102.617
AM98-1-108	AM	sl	86	0.323	0.104	0	1.244	33.23	66.139	0.185	0	0	0.02	0.045	0	0.001	0.009	0	101.3
AM98-1-108	AM	sl	87	0.184	0.129	0.001	1.163	33.032	65.62	0.149	0.007	0.011	0.014	0	0.005	0.011	0	0	100.326
AM98-1-108	AM	sl	95	0.211	0.044	0	1.472	32.724	65.978	0.187	0	0	0	0	0.011	0	0.022	0	100.649
AM98-1-108	AM	sl	97	0.704	0.101	0	1.606	33.153	63.545	0.178	0	0.013	0.002	0	0	0	0	0	99.302
AM98-1-201	AM	sl	89	0.216	0	0	1.571	33.451	66.386	0.071	0	0.007	0	0.033	0.001	0.021	0		101.757
AM98-1-201	AM	sl	91	0.3	0.11	0.017	1.819	33.227	66.704	0.092	0	0.013	0.009	0	0	0	0		102.291
AM98-1-201	AM	sl	98	0.101	0.1	0.005	2.182	33.289	67.216	0.034	0	0.015	0.033	0	0.01	0	0		102.985
AM98-1-201	AM	sl	103	0.197	0.079	0.012	1.853	33.125	65.366	0.075	0	0.017	0.036	0	0.021	0	0.063		100.844
AM98-1-201	AM	sl	108	0.144	0.05	0	1.622	32.941	66.319	0.071	0	0	0.029	0.014	0	0	0.023		101.213
AM98-1-201	AM	sl	115	0.031	0.121	0.004	1.714	32.81	66.295	0.061	0	0.013	0.023	0.024	0.001	0.001	0.026		101.124
AM98-1-201	AM	sl	118	0	0.143	0	2.545	33.478	66.038	0.061	0.006	0	0	0.046	0	0.025	0.002		102.344
AM98-1-201	AM	sl	129	0	0.081	0	2.849	33.267	65.191	0.089	0	0.009	0	0.026	0.032	0.001	0		101.545
AM98-1-201	AM	sl	130	0	0.077	0.003	2.907	33.667	65.833	0.092	0.004	0	0.048	0.008	0.029	0.02	0		102.688
AM98-1-201	AM	sl	131	0	0.082	0	1.946	33.158	66.357	0.086	0.008	0	0.018	0.007	0.004	0.004	0.005		101.675
AM98-1-201	AM	sl	132	0.057	0.102	0.01	1.666	33.227	67.156	0.12	0	0	0.036	0	0	0.007	0		102.381
AM98-5-212	AM	sl	34	0.293	0.101	0	1.578	33.498	64.883	0.127	0.014	0.004	0	0	0	0	0		100.498
AM98-5-212	AM	sl	36	0.397	0.137	0	1.157	33.156	64.103	0.111	0	0	0.032	0.028	0	0	0.037		99.158
AM98-5-212	AM	sl	40	0.057	0.126	0.002	1.704	33.089	64.055	0.114	0.008	0.015	0.007	0	0	0	0		99.177
AM98-5-212	AM	sl	41	0.182	0.184	0.006	2.032	33.146	65.281	0.083	0.014	0.034	0.025	0.038	0	0.023	0		101.048
AM98-5-212	AM	sl	45	0.281	0.128	0.022	1.067	33.105	66.542	0.179	0.006	0	0	0.014	0.012	0	0		101.356
AM98-5-212	AM	sl	48	1.157	0.115	0	2.025	33.189	63.613	0.152	0.018	0	0.014	0.017	0.001	0.003	0.032		100.336
AM98-5-212	AM	sl	50	0.793	0.101	0	1.675	33.311	65.23	0.15	0	0.006	0	0.013	0	0	0.016		101.295
AM98-5-212	AM	sl	51	0.366	0.094	0.011	1.676	33.165	64.485	0.144	0.018	0.023	0.01	0.024	0	0	0		100.016
AM98-5-212	AM	sl	57	1.127	0.128	0	1.816	33.451	64.285	0.125	0	0.01	0	0.009	0	0	0.048		100.999
AM98-5-212	AM	sl	63	0.721	0.116	0	1.835	32.776	62.334	0.129	0.038	0	0.006	0	0	0.005	0		97.96
AM98-5-212	AM	sl	66	1.398	0.185	0	2.64	32.973	60.575	0.128	0	0.001	0.03	0.01	0.024	0	0.01		97.974
AM98-5-212	AM	sl	72	0.677	0.14	0	1.4	33.056	64.123	0.158	0.002	0	0.023	0.034	0.016	0.024	0		99.653
AM98-5-212	AM	sl	73	0.48	0.062	0.011	2.264	32.861	63.581	0.147	0.012	0.024	0.015	0.045	0.02	0	0		99.522
AM98-5-212	AM	sl	75	0.115	0.169	0	4.999	33.746	60.938	0.082	0.017	0.027	0	0	0	0	0		100.093
AM98-5-212	AM	sl	76	0.748	0.173	0	2.215	33.289	63.712	0.115	0	0	0.009	0.033	0	0.006	0.03		100.33
AM98-5-212	AM	sl	77	0.218	0.217	0	1.43	33.129	64.07	0.125	0.012	0.003	0.009	0.014	0.014	0.032	0		99.273
AM98-5-212	AM	sl	78	0.239	0.155	0	2.07	33.159	63.566	0.066	0.015	0	0.044	0.05	0.001	0	0		99.365
AM98-5-212	AM	sl	79	0.197	0.173	0	1.29	32.805	65.016	0.103	0	0.029	0.029	0.003	0.008	0	0		99.653
AM98-5-212	AM	sl	80	0.102	0.131	0	2.886	32.975	63.411	0.097	0.021	0.014	0.025	0	0	0	0.012		99.674
DC97-36-190	DC South	sl	49	0.134	0.17	0	2.748	33.956	64.687	0.199	0	0.023	0.016	0		0.019	0		101.952
DC97-36-190	DC South	sl	50	0.018	0.099	0.002	2.658	33.827	64.576	0.195	0	0.024	0	0		0.021	0		101.42
DC97-36-190	DC South	sl	51	0	0.082	0	2.413	33.644	63.875	0.173	0	0.061	0.013	0.009		0	0.026		100.296
DC97-36-190	DC South	sl	54	0.012	0.088	0.004	2.469	33.832	65.682	0.174	0	0.023	0	0		0	0		102.284
DC97-36-190	DC South	sl	78	0	0.091	0	3.164	33.967	64.733	0.209	0.01	0.033	0.035	0		0.037	0		102.279
DC97-36-190	DC South	sl	84	0	0.091	0	2.607	33.677	65.883	0.183	0	0.016	0	0.039		0.002	0		102.498
DC97-36-190	DC South	sl	85	0	0.152	0.023	2.636	33.856	64.441	0.188	0.019	0.036	0.032	0		0.024	0		101.407
DC97-36-190	DC South	sl	86	0.011	0.135	0	2.53	33.739	64.321	0.154	0.01	0	0	0		0	0		100.9
DC97-36-190	DC South	sl	87	0	0.088	0.025	2.752	33.832	65.276	0.191	0	0.04	0.004	0		0.02	0		102.228
DC97-36-190	DC South	sl	115	0	0.106	0.011	2.715	33.832	64.976	0.196	0	0.006	0.014	0		0.01	0		101.866
DC97-36-190	DC South	sl	116	0.078	0.127	0	2.677	33.717	64.701	0.217	0	0.025	0	0		0	0		101.542
DC97-36-190	DC South	sl	118	0	0.072	0.004	2.738	34.076	65.5	0.195	0	0.013	0.007	0		0	0.011		102.616
DC97-36-190	DC South	sl	119	0	0.059	0	2.714	33.796	64.377	0.208	0.003	0.017	0.039	0		0.016	0		101.229
DC97-36-190	DC South	sl	123	0.748	0.115	0	3.683	33.939	63.47	0.193	0.001	0.022	0	0		0	0.028		102.199
DC97-36-190	DC South	sl	124	0	0.102	0	2.534	34.217	65.281	0.14	0	0.003	0.011	0.006		0.012	0		102.306
DC97-36-190	DC South	sl	125	0.011	0.101	0.012	2.523	33.97	65.661	0.156	0.025	0.017	0.012	0		0	0.004		102.492
DC97-36-190	DC South	sl	130	0.005	0.105	0	2.587	34.096	64.135	0.191	0.021	0.007	0.007	0.001		0.008	0		101.163
DC97-36-190	DC South	sl	141	0	0.116	0.016	2.589	34.064	66.074	0.172	0	0.026	0	0.018		0.036	0		103.111
DC97-36-190	DC South	sl	144	0	0.091	0	2.898	33.78	64.504	0.211	0	0.017	0	0		0	0		101.501
DC97-36-190	DC South	sl	148	0	0.064	0	3.648	33.617	63.719	0.171	0.013	0.004	0.017	0.027		0	0		101.28
DC97-36-190	DC South	sl	149	0	0.072	0	2.622	33.818	64.132	0.236	0.008	0.036	0.01	0.001		0	0		100.935
DC97-9-170A	Discovery	sl	151	0	0.134	0.017	2.093	33.841	64.837	0.068	0.013	0.008	0.019	0		0	0		101.03
DC97-9-170A	Discovery	sl	152	0.024	0.102	0.021	1.838	33.96	65.355	0.059	0	0.026	0	0.031		0	0		101.416
DC97-9-170A	Discovery	sl	153	0.034	0.178	0	1.907	33.238	64.81	0.28	0.019	0.013	0.005	0		0	0		100.484
DC97-9-170A	Discovery	sl	158	0.01	0.076	0.021	1.537	34.322	67.04	0.044	0.022	0	0	0.007		0	0		103.079
DC97-9-170A	Discovery	sl	161	0.109	0.122	0	1.654	34.005	65.395	0.045	0	0.011	0	0		0.006	0		101.347
DC97-9-170A	Discovery	sl	164	0.071	0.123	0	1.547	33.859	65.269	0.066	0	0	0.05	0.004		0	0.029		101.018
DC97-9-170A	Discovery	sl	170	0	0.106	0	1.62	33.666	66.367	0.041	0.007	0.022	0	0.039		0	0		101.868
DC97-9-170A	Discovery	sl	171	0.029	0.158	0.013	1.665	33.702	67.559	0.042	0.002	0	0	0		0.009	0.014		103.193
DC97-9-170A	Discovery	sl	172	0.102	0.085	0	1.656	33.799	66.399	0.063	0.001	0.026	0.001	0.002		0.003	0.019		102.156
DC97-9-170A	Discovery	sl	177	0.093	0.133	0.011	2.117	33.756	65.983	0.102	0.012	0.008	0	0.018		0.002	0		102.235
DC98-38-208	Fosters	sl	123	0	0.115	0	1.628	34.042	64.873	0.179	0.01	0.038	0.052	0.018		0.032	0.001		100.988
DC98-38-208	Fosters	sl	132	0	0.122	0.001	1.903	34.323	64.982	0.155	0.021	0.058	0.016	0.001		0	0		101.582
DC98-38-208	Fosters	sl	133	0.005	0.027	0	1.777	33.913	65.045	0.115	0	0.024	0	0.005		0	0.02		100.931
DC98-38-208	Fosters	sl	134	0	0.14	0	1.891	34.007	65.643	0.095	0	0.021	0.029	0		0.011	0		101.837
DC98-38-208	Fosters	sl	135	0	0.084	0	1.803	33.877	65.067	0.16	0	0.052	0.03	0		0.01	0.01		101.093
DC98-38-208	Fosters	sl	144	0.039	0.078	0	1.843	34.219	64.692	0.151	0.001	0.022	0	0.009		0.008	0		101.062
DC98-38-208	Fosters	sl	145	0	0.086	0	1.885	33.866	64.165	0.137	0.011	0.027	0	0		0	0		100.177
DC98-38-208	Fosters	sl	148	0	0.141	0	1.785	33.9	66.113	0.153	0	0.051	0	0		0.01	0		102.153
DC98-38-208	Fosters	sl	149	0	0.098	0	1.727	34.532	65.324	0.129	0	0.034	0.028	0		0.003	0		101.875
DC98-38-208	Fosters	sl	153	0	0.119	0	1.984	33.877	65.114	0.119	0.003	0.069	0.014	0		0	0.004		101.303
DC98-38-208	Fosters	sl	158	0	0.057	0.019	1.938	34.131	65.686	0.104	0.017	0.039	0.044	0.007		0	0		102.042
DC98-38-208	Fosters	sl	162	0.053	0.089	0.009	1.806	34.026	66.255	0.175	0.019	0.029	0.027	0		0.026	0.008		102.522
DC98-38-208	Fosters	sl	163	0.054	0.103	0	1.972	33.853	67.256	0.164	0	0.049	0	0		0.011	0		103.462
DC98-38-208	Fosters	sl	166	0	0.075	0.008	1.934	34.2	66.49	0.158	0	0.092	0.001	0.023		0.027	0		103.008
DC98-38-208	Fosters	sl	171	0	0.161	0	1.929	33.876	65.379	0.153	0.001	0.071	0	0.024		0	0		101.594
DC98-38-208	Fosters	sl	174	0.08	0.155	0	1.959	33.811	66.328	0.156	0	0.035	0	0.015		0.01	0.015		102.564
DC98-38-208	Fosters	sl	178	0	0.063	0	1.855	34.191	65.584	0.176	0	0.059	0.034	0		0	0		101.962
DC98-38-208	Fosters	sl	182	0	0.06	0.026	1.805	33.978	67.157	0.128	0.02	0.03	0.003	0		0	0.008		103.215
DC98-60-128.9	Fosters	sl	106	0	0.049	0	1.541	33.125	66.896	0.199	0.026	0.017	0	0	0.015	0.003	0	0.006	101.877
DC98-60-128.9	Fosters	sl	107	0	0.104	0.019	1.829	32.957	66.919	0.136	0	0.047	0.028	0	0	0	0	0	102.039
DC98-60-128.9	Fosters	sl	108	0	0.11	0	1.896	33.182	66	0.158	0.032	0.035	0.041	0	0	0	0	0	101.454
DC98-60-128.9	Fosters	sl	109	0	0.051	0.009	1.901	33.334	66.599	0.189	0	0.029	0.018	0	0	0.013	0	0	102.143
DC98-60-128.9	Fosters	sl	123	0.042	0.086	0	1.51	32.91	67.069	0.175	0	0.003	0	0.054	0.012	0	0	0.038	101.899
DC98-60-128.9	Fosters	sl	124	0	0.149	0	1.792	33.124	67.41	0.138	0	0.057	0	0.002	0	0.016	0	0	102.688
DC98-60-128.9	Fosters	sl	127	0	0.099	0.021	1.703	33.076	66.678	0.168	0	0.017	0.013	0	0	0.013	0	0	101.788
DC98-60-128.9	Fosters	sl	130	0	0.117	0	1.788	33.314	66.136	0.176	0.023	0.054	0	0	0.004	0.016	0	0.033	101.661
DC98-60-128.9	Fosters	sl	136	0.003	0.064	0.016	1.819	33.243	66.688	0.198	0	0.021	0	0.002	0	0	0	0.011	102.065
DC98-60-128.9	Fosters	sl	142	0	0.071	0	1.961	33.051	66.546	0.156	0.024	0.028	0	0	0	0	0.02	0	101.857
DC98-60-128.9	Fosters	sl	150	0	0.092	0	1.953	33.133	67.41	0.182	0	0.014	0.043	0.025	0	0	0	0.025	102.877
DC98-60-79	Fosters	sl	57	0	0.136	0	1.789	33.233	65.471	0.182	0	0.033	0	0.004	0.019	0.007	0.004	0.02	100.898
DC98-60-79	Fosters	sl	63	0.016	0.159	0	1.968	33.089	64.523	0.189	0.002	0.044	0	0	0	0	0	0	99.99
DC98-60-79	Fosters	sl	73	0.036	0.148	0	2.383	33.049	64.794	0.192	0	0.018	0	0	0.005	0.05	0	0	100.675
DC98-60-79	Fosters	sl	74	0	0.133	0	2.314	33.291	65.937	0.181	0	0.023	0	0	0.001	0	0	0.042	101.922
DC98-60-79	Fosters	sl	75	0.052	0.049	0	2.152	32.948	65.401	0.151	0	0.029	0.028	0	0	0	0.065	0	100.875
DC98-60-79	Fosters	sl	79	0	0.045	0	2.487	33.078	65.725	0.163	0.013	0.018	0	0.048	0	0	0	0	101.577
DC98-60-79	Fosters	sl	82	0	0.094	0.012	2.204	33.106	66.694	0.166	0	0.045	0	0.001	0.012	0.011	0	0	102.345
DC98-60-79	Fosters	sl	84	0	0.099	0	2.549	33.158	66.036	0.186	0.001	0.045	0.032	0	0.027	0	0	0.019	102.152
DC98-60-79	Fosters	sl	86	0	0.166	0	2.111	33.157	66.028	0.187	0	0.028	0.012	0	0	0	0	0.02	101.709
DC98-60-79	Fosters	sl	94	2.443	0.095	0	3.587	33.291	63.144	0.129	0	0.01	0.028	0.015	0	0	0	0	102.742
DC98-60-79	Fosters	sl	100	0.038	0.043	0	2.507	33.121	66.795	0.176	0.026	0.018	0.028	0	0.013	0	0	0	102.765
DC98-60-80	Fosters	sl	2	0	0.134	0	2.97	33.718	63.931	0.131	0	0.02	0	0.008	0.019	0.005	0	0	100.936
DC98-60-80	Fosters	sl	10	0	0.111	0	2.483	33.842	65.882	0.177	0.011	0.04	0	0.014	0.026	0	0	0	102.586
DC98-60-80	Fosters	sl	12	0	0.136	0.023	2.902	33.664	67.088	0.17	0	0.051	0	0.028	0	0	0	0	104.062
DC98-60-80	Fosters	sl	13	0.063	0.085	0	2.552	33.372	65.19	0.181	0.013	0.05	0	0.002	0.014	0.005	0	0	101.527
DC98-60-80	Fosters	sl	15	0.01	0.058	0	2.691	33.245	65.283	0.164	0	0.028	0	0.015	0.01	0.016	0	0.014	101.534
DC98-60-80	Fosters	sl	16	0.078	0.089	0.014	2.687	32.852	64.627	0.161	0.011	0.047	0	0	0	0	0	0	100.566
DC98-60-80	Fosters	sl	17	0	0.1	0	2.727	33.317	65.835	0.165	0	0.007	0	0.045	0	0	0	0.001	102.197
DC98-60-80	Fosters	sl	18	0	0.143	0	2.707	33.373	65.022	0.221	0	0.003	0	0	0.001	0	0.031	0.001	101.502
DC98-51-379	Lago	sl	36	0	0.101	0.016	2.206	33.704	65.192	0.172	0	0.045	0.027	0.01		0	0		101.473
DC98-51-379	Lago	sl	37	0.019	0.1	0	2.064	33.63	65.098	0.197	0.001	0.022	0.027	0		0	0		101.158
DC98-51-379	Lago	sl	39	0.007	0.065	0.005	1.907	33.669	66.026	0.197	0	0.022	0	0		0	0		101.898
DC98-51-379	Lago	sl	40	0	0.072	0	1.99	33.77	64.678	0.17	0	0.044	0	0		0	0		100.724
DC98-51-379	Lago	sl	44	0	0.113	0.005	2.355	34.074	65.222	0.192	0	0.047	0	0		0.006	0		102.014
DC98-51-379	Lago	sl	45	0	0.072	0	2.152	33.466	65.386	0.192	0.013	0.051	0.01	0		0	0		101.342
DC98-51-379	Lago	sl	46	0.063	0.047	0	1.834	33.667	65.931	0.215	0.013	0.069	0.002	0.049		0.019	0.011		101.92
DC98-51-379	Lago	sl	66	0.057	0.086	0	1.628	33.337	64.385	0.182	0.007	0.041	0	0		0.018	0		99.741
DC98-51-379	Lago	sl	67	0	0.143	0.002	2.09	33.624	65.876	0.21	0	0.056	0.008	0.025		0.011	0		102.045
DC98-51-379	Lago	sl	68	0	0.094	0	1.744	33.669	66.705	0.159	0	0.047	0	0		0.019	0.025		102.462
DC98-51-379	Lago	sl	73	0	0.13	0	1.975	34.479	66.503	0.188	0	0.056	0	0		0.024	0.014		103.369
DC98-51-379	Lago	sl	74	0	0.067	0.001	2.035	33.821	65.324	0.22	0.007	0.073	0.005	0		0.023	0		101.576
DC98-51-379	Lago	sl	76	0	0.088	0.004	1.743	33.793	65.439	0.153	0	0.04	0	0		0	0		101.26
DC98-51-379	Lago	sl	78	0	0.124	0	1.664	33.83	65.931	0.197	0	0.049	0	0.05		0	0.011		101.856
DC98-51-379	Lago	sl	83	0.01	0.095	0	2.154	33.896	66.339	0.224	0	0.046	0.007	0.004		0	0.024		102.799
DC98-51-379	Lago	sl	86	0	0.093	0	2.111	33.781	65.277	0.168	0	0.054	0.009	0.005		0.018	0		101.516
DC98-51-379	Lago	sl	89	0.009	0.109	0.004	1.977	33.664	65.98	0.181	0.003	0.026	0.014	0.024		0.013	0		102.004
DC98-51-379	Lago	sl	95	0	0.099	0	2.104	33.719	65.216	0.205	0.001	0.071	0	0		0.001	0.002		101.418
DC98-51-379	Lago	sl	96	0	0.11	0	1.821	33.876	66.305	0.178	0.02	0.067	0	0		0	0		102.377
DC98-51-379	Lago	sl	97	0	0.108	0.02	1.905	33.686	65.492	0.165	0	0.035	0	0		0.027	0		101.438
DC98-51-379	Lago	sl	98	0	0.135	0	1.923	33.862	64.904	0.151	0.014	0.048	0.053	0.051		0	0.003		101.144
DC98-51-379	Lago	sl	99	0	0.128	0.004	1.885	33.867	65.67	0.17	0.008	0.049	0	0.015		0.018	0		101.814
DC98-51-379	Lago	sl	102	0	0.129	0.009	2.163	33.875	65.603	0.174	0.011	0.068	0	0		0	0		102.032
97ADb58b	WTF	sl	34	0	0.147	0.011	4.227	33.614	62.91	0.205	0.01	0.083	0.012	0	0	0.005	0		101.224
97ADb58b	WTF	sl	37	0	0.098	0	5.22	32.93	62.364	0.195	0	0.078	0.01	0.04	0	0.01	0		100.945
97ADb58b	WTF	sl	41	0	0.122	0.001	4.809	33.051	62.376	0.227	0	0.072	0.017	0	0	0.015	0.012		100.702
97ADb58b	WTF	sl	42	0.077	0.116	0	5.041	33.451	61.677	0.192	0.001	0.091	0.051	0	0	0.019	0		100.716
97ADb58b	WTF	sl	43	0.032	0.108	0.004	5.139	33.36	62.353	0.225	0.009	0.082	0.028	0.029	0.024	0.001	0		101.394
97ADb58b	WTF	sl	46	0.046	0.151	0	4.426	33.518	63.278	0.185	0	0.086	0	0	0.027	0.007	0		101.724
97ADb58b	WTF	sl	48	0	0.115	0	4.519	32.997	61.916	0.217	0	0.038	0.04	0.01	0.014	0	0		99.866
97ADb58b	WTF	sl	51	0	0.097	0	4.709	33.175	61.635	0.193	0.011	0.115	0.007	0	0.009	0	0		99.951
97ADb58b	WTF	sl	54	0.037	0.114	0	5.214	33.209	61.27	0.229	0	0.108	0	0.046	0	0	0.007		100.234
97ADb58b	WTF	sl	55	0.052	0.133	0	5.388	33.336	61.395	0.214	0.015	0.127	0.009	0	0.008	0	0		100.677
97ADb58b	WTF	sl	62	0.013	0.071	0	5.239	33.389	60.91	0.212	0.019	0.089	0.041	0.062	0	0.007	0.01		100.062
97ADb58b	WTF	sl	67	0	0.138	0	5.304	33.261	60.172	0.255	0.011	0.092	0	0	0.016	0	0		99.249
97ADb58b	WTF	sl	74	0	0.125	0	4.596	33.287	63.406	0.256	0.008	0.078	0.006	0.018	0.005	0	0		101.785
97ADb58b	WTF	sl	75	0	0.13	0	4.294	33.216	63.252	0.225	0.011	0.072	0.012	0.042	0.019	0	0		101.273
97ADb58b	WTF	sl	76	0.05	0.072	0	4.417	33.052	62.438	0.245	0.009	0.072	0	0.012	0	0	0		100.367
97ADb58b	WTF	sl	77	0	0.136	0	4.327	32.952	62.798	0.23	0	0.025	0	0	0	0	0.005		100.473
97ADb58b	WTF	sl	82	0	0.048	0	4.309	32.975	62.688	0.222	0.006	0.065	0.034	0.019	0	0.027	0		100.393
97ADb58b	WTF	sl	83	0	0.17	0	4.15	33.232	63.68	0.283	0.009	0.087	0.024	0.029	0.006	0	0		101.67
97ADb58f	WTF	sl	28	0.01	0.092	0	4.826	33.52	62.677	0.218	0	0.071	0.03	0.008	0.004	0.013	0	0	101.469
97ADb58f	WTF	sl	29	0	0.127	0	4.481	33.261	63.076	0.25	0	0.095	0.068	0	0.008	0.005	0	0.004	101.375
97ADb58f	WTF	sl	30	0	0.092	0	4.645	33.091	62.263	0.225	0	0.107	0.004	0	0	0	0	0	100.427
97ADb58f	WTF	sl	34	0	0.118	0	4.671	33.274	61.87	0.258	0	0.104	0.018	0.004	0.01	0.034	0.027	0	100.388
97ADb58f	WTF	sl	36	0.021	0.165	0	5.098	33.21	61.293	0.28	0.01	0.071	0.006	0	0	0.024	0	0.007	100.185
97ADb58f	WTF	sl	41	0	0.132	0.03	5.067	33.175	62.852	0.282	0	0.107	0.051	0	0.01	0	0	0	101.706
97ADb58f	WTF	sl	44	0	0.146	0	4.952	33.131	62.914	0.196	0.005	0.09	0	0.081	0.038	0.007	0	0	101.56
97ADb58f	WTF	sl	50	0.01	0.186	0	4.602	33.303	61.159	0.246	0	0.114	0	0	0	0	0	0	99.62
97ADb58f	WTF	sl	51	0.032	0.144	0.01	4.644	32.758	61.924	0.256	0.017	0.098	0.024	0	0	0.009	0	0	99.916
97ADb58f	WTF	sl	55	0	0.148	0.003	4.911	33.174	62.06	0.256	0.001	0.097	0.038	0.038	0.006	0.006	0	0	100.738
97ADb58f	WTF	sl	56	0	0.177	0.015	4.98	33.337	60.496	0.26	0	0.121	0	0	0.008	0.017	0.001	0	99.412
97ADb58g	WTF	sl	84	0	0.036	0.003	5.456	33.36	61.819	0.241	0.013	0.057	0.048	0.039	0	0.003	0		101.075
97ADb58g	WTF	sl	86	0	0.128	0	4.976	33.289	61.044	0.261	0.016	0.104	0.004	0.003	0	0	0		99.825
97ADb58g	WTF	sl	87	0	0.058	0	5.088	33.489	62.147	0.257	0	0.087	0	0.048	0.008	0	0.015		101.197
97ADb58g	WTF	sl	92	0	0.175	0	4.951	33.103	61.714	0.169	0	0.078	0.006	0	0	0	0		100.196
97ADb58g	WTF	sl	98	0	0.073	0.023	5.499	33.278	62.095	0.253	0.009	0.095	0.012	0.025	0	0	0		101.362
97ADb58g	WTF	sl	100	0.074	0.169	0	5.41	33.028	61.24	0.241	0.012	0.07	0	0.018	0	0.025	0		100.287
97ADb58g	WTF	sl	103	0.058	0.139	0.01	5.629	32.975	60.661	0.268	0	0.095	0	0.011	0.005	0	0.058		99.909
97ADb58g	WTF	sl	108	0	0.087	0	5.18	33.371	61.89	0.241	0.005	0.055	0.018	0	0.018	0.004	0		100.869
97ADb58g	WTF	sl	111	0	0.09	0.005	5.525	33.361	61.199	0.268	0	0.113	0.001	0.008	0.001	0	0		100.571
97ADb58g	WTF	sl	116	0	0.074	0	5.053	33.228	61.734	0.231	0.013	0.095	0	0	0.013	0	0		100.441
97ADb58g	WTF	sl	117	0	0.126	0.024	5.245	33.345	62.024	0.23	0.007	0.076	0.061	0	0.009	0	0		101.147
97ADb58g	WTF	sl	120	0	0.153	0.017	5.557	32.869	61.4	0.216	0	0.09	0.035	0.023	0.007	0	0		100.367
DC97-9-170A	Discovery	td	36	23.203	0.142	0.179	3.653	23.241	2.927	0	0	0.005	22.893	0.022	27.11	0	0.037		103.412
DC97-9-170A	Discovery	td	37	19.946	0.098	0.131	3.648	22.1	2.829	0	0	0	27.723	0.03	26.842	0	0		103.347
DC97-9-170A	Discovery	td	38	21.366	0.204	0.179	3.637	22.973	2.732	0	0	0.014	24.667	0	26.919	0.021	0		102.712
DC97-9-170A	Discovery	td	39	22.025	0.061	0.197	3.835	22.742	2.781	0	0.011	0.007	23.792	0	26.737	0.014	0.015		102.217
DC97-9-170A	Discovery	td	40	22.924	0.052	0.195	3.935	22.861	2.74	0	0	0.017	23.396	0.045	27.11	0.015	0.033		103.323
DC97-9-170A	Discovery	td	41	21.272	0.059	0.19	3.879	22.944	2.714	0	0.023	0	24.207	0.043	26.804	0	0.021		102.156
DC97-9-170A	Discovery	td	42	22.926	0.088	0.225	3.927	23.499	2.72	0	0	0	22.709	0.029	26.962	0.024	0		103.109
DC97-9-170A	Discovery	td	43	23.105	0.094	0.17	4.032	23.363	2.545	0	0	0	22.238	0.045	27.213	0.004	0.059		102.868
DC97-9-170A	Discovery	td	44	22.565	0.131	0.209	3.854	22.976	2.861	0	0	0	23.277	0.015	27.165	0	0.012		103.065
DC97-9-170A	Discovery	td	45	22.651	0.071	0.184	3.95	23.219	2.641	0	0	0.008	23.208	0.018	27.164	0	0.037		103.151
DC97-9-170A	Discovery	td	46	23.891	0.121	0.225	3.894	23.436	2.83	0	0	0.004	21.317	0	27.187	0	0.075		102.98
DC97-9-170A	Discovery	td	47	23.531	0.152	0.179	3.95	23.274	2.88	0	0.002	0.02	22.166	0.007	27.152	0	0		103.313
DC97-9-170A	Discovery	td	48	23.453	0.16	0.174	3.939	23.182	2.733	0	0.02	0	21.999	0	27.216	0.017	0		102.893
DC98-38-208	Fosters	td	49	31.654	0.128	0.235	3.957	24.597	3.014	0.053	0.003	0	10.282	0	28.461	0	0.045		102.429
DC98-38-208	Fosters	td	50	33.48	0.073	0.702	3.674	25.09	3.532	0.011	0	0	8.281	0.006	27.974	0	0.027		102.85
DC98-38-208	Fosters	td	51	33.59	0.088	0.299	3.623	24.727	3.48	0.028	0	0.027	8.874	0	28.479	0.006	0		103.221
DC98-38-208	Fosters	td	52	33.214	0.082	0.366	3.7	25.139	3.535	0	0	0.014	9.035	0.005	28.097	0	0.079		103.266
DC98-38-208	Fosters	td	53	34.449	0.017	1.778	3.8	25.301	3.528	0.039	0	0.035	7.541	0.049	26.459	0	0		102.996
DC98-38-208	Fosters	td	54	36.099	0.114	3.11	3.975	25.781	3.43	0	0	0.014	6.329	0.022	24.176	0	0		103.05
DC98-38-208	Fosters	td	55	36.071	0.126	2.966	3.917	25.634	3.373	0.026	0	0.014	6.304	0.007	24.659	0	0.028		103.125
DC98-38-208	Fosters	td	56	34.553	0.063	1.747	3.816	25.244	3.511	0	0	0	7.684	0	26.167	0	0.021		102.806
DC98-38-208	Fosters	td	57	34.677	0.097	1.769	4.055	25.293	3.086	0	0	0.007	7.508	0	26.147	0	0.093		102.732
DC98-38-208	Fosters	td	58	34.494	0.091	1.663	4.071	25.39	3.696	0.009	0	0.009	7.393	0.011	26.597	0	0		103.424
DC98-38-208	Fosters	td	59	34.481	0.08	1.442	4.04	25.436	3.243	0	0	0.009	7.777	0	26.755	0	0.043		103.306
DC98-38-208	Fosters	td	60	36.993	0	4.824	4.361	25.94	3.054	0	0	0.003	5.301	0.026	21.71	0.013	0		102.225
DC98-38-208	Fosters	td	61	35.728	0.093	2.991	4.134	25.53	3.376	0	0	0.009	6.405	0.006	24.417	0	0		102.689
DC98-38-208	Fosters	td	62	37.69	0.074	6.183	4.097	26.418	3.237	0	0	0	4.651	0	19.935	0	0		102.285
DC98-38-208	Fosters	td	63	36.845	0.043	3.481	3.892	25.915	3.42	0	0.008	0	6.097	0.022	23.732	0	0.022		103.477
DC98-38-208	Fosters	td	64	35.909	0.042	3.521	4.079	25.698	3.451	0	0	0.001	6.349	0.007	23.96	0	0.017		103.034
DC98-38-208	Fosters	td	65	36.391	0.069	3.383	3.918	25.724	3.35	0	0	0	6.298	0	23.925	0	0		103.058
DC98-38-208	Fosters	td	66	34.629	0.096	1.575	3.877	25.372	4.201	0	0	0.007	7.958	0.002	26.487	0.023	0.006		104.233
DC98-38-208	Fosters	td	67	37.347	0.012	5.225	4.287	26.159	3.181	0.031	0	0.011	5.121	0.013	21.381	0	0.026		102.794
DC98-60-79	Fosters	td	59	39.384	0.104	1.344	3.499	25.609	4.084	0	0	0.008	0.703	0	24.832	0	0	0.055	99.622
DC98-60-79	Fosters	td	61	39.59	0.057	1.335	3.517	25.775	3.748	0	0	0.004	0.726	0	22.145	0	0.005	0.154	97.056
DC98-60-79	Fosters	td	66	38.597	0.094	1.252	3.377	25.492	3.617	0.002	0	0	0.623	0	24.79	0	0.037	0.109	97.99
DC98-60-79	Fosters	td	69	39.809	0.061	1.077	3.514	25.776	3.873	0.015	0	0.014	0.683	0.082	23.897	0	0.003	0.083	98.887
DC98-60-79	Fosters	td	77	39.356	0.07	1.099	3.54	25.726	3.761	0	0	0.013	0.693	0.013	29.303	0	0	0.079	103.653
DC98-60-79	Fosters	td	83	39.719	0.042	1.097	3.46	25.72	4.402	0.03	0	0.036	0.667	0.017	25.914	0	0	0.092	101.196
DC98-60-79	Fosters	td	93	40.184	0.093	1.087	3.557	25.614	3.936	0.025	0	0.014	0.691	0.005	29.686	0.032	0.017	0.046	104.987
DC98-60-79	Fosters	td	98	39.882	0.064	0.975	3.626	25.905	4.068	0	0	0.031	0.722	0.011	25.848	0	0	0.085	101.217