## Table 1. Grain size
Table 1. Grain size and Atterberg properties | [5 empty] | Elevation, m = | 21.6
[The Unified Soil Classification symbols are defined in the description column]
Site | Sample depth range, ft | Depth interval, ft | Sample location, cm | Depth, m | Depth, ft | Elevation, m | Gravel >4.75 mm | Sand 4.75-0.075 mm | Silt 0.075-0.005 mm | Clay <0.005 mm | Median size, D50 mm | Fines, <0.075 mm | Sorting Cu D60/D10 | Natural water content, % | Liquid limit | Plastic limit | Plasticity index | Liquidity index | Unified Soil Class | Description | Density | Peak Su, kPa | Residual Su, kPa | Remolded Su, kPa | Sensitivity | Geology | Color
SNC007-1a | 1-3 | 1.67-2 |  | 0.5588 | 1.833333 | 21.0412 | 0 | 36 | 39 | 25 | 0.05 | 64 |  | 21.9 | 40 | 20 | 20 | 0.095 | CLS | Sandy lean CLAY
SNC007-1b | 1-3 | 2-2.5 |  | 0.6858 | 2.25 | 20.9142 | 0 | 37 | 38 | 25 | 0.032 | 63 |  | 21.7 | 41 | 23 | 18 | -0.07222222 | CLS | Sandy lean CLAY
SNC007-1c | 1-3 | 2.5-3 |  | 0.8382 | 2.75 | 20.7618 | 0 | 27 | 39 | 34 | 0.028 | 73 |  | 25 | 52 | 21 | 31 | 0.1290323 | CH | Fat CLAY with sand
SNC007-2a | 3-5 | 4-4.5 |  | 1.2954 | 4.25 | 20.3046 | 0 | 30 | 38 | 32 | 0.02 | 70 |  | 28.6 | 47 | 22 | 25 | 0.264 | CLS | Sandy lean CLAY
SNC007-2b | 3-5 | 4.5-5 |  | 1.4478 | 4.75 | 20.1522 | 0 | 27 | 44 | 29 | 0.025 | 73 |  | 24.8 | 52 | 21 | 31 | 0.1225806 | CH | Fat CLAY with sand
SNC007-3a | 5-7 | 5.56-6 |  | 1.7653 | 5.791667 | 19.8347 | 0 | 52 | 35 | 13 | 0.08 | 48 |  | 23.4 | 34 | 20 | 14 | 0.2428571 | SC | Clayey SAND
SNC007-3b | 5-7 | 6-6.5 |  | 1.905 | 6.25 | 19.695 | 0 | 22 | 33 | 45 | 0.007 | 78 |  | 21.2 | 68 | 23 | 45 | -0.04 | CH | Fat CLAY with sand
SNC007-3c | 5-7 | 6.5-7 |  | 2.0574 | 6.75 | 19.5426 | 1 | 14 | 32 | 53 | 0.004 | 85 |  | 32.7 | 73 | 24 | 49 | 0.177551 | CH | Fat CLAY with sand
SNC007-4a | 7-9 | 7'3"-7'7" |  | 2.2606 | 7.416667 | 19.3394 | 0 | 13 | 37 | 50 | 0.005 | 87 |  | 33.8 | 71 | 30 | 41 | 0.09268293 | CH | Fat CLAY
SNC007-4b | 7-9 | 7'7"-8' |  | 2.3749 | 7.791667 | 19.2251 | 0 | 15 | 43 | 42 | 0.008 | 85 |  | 32.4 | 66 | 24 | 42 | 0.2 | CH | Fat CLAY with sand
SNC007-4c | 7-9 | 8-8.5 |  | 2.5146 | 8.25 | 19.0854 | 0 | 24 | 36 | 40 | 0.011 | 76 |  | 32.1 | 71 | 25 | 46 | 0.1543478 | CH | Fat CLAY with sand
SNC007-4d | 7-9 | 8.5-9 |  | 2.667 | 8.75 | 18.933 | 1 | 13 | 42 | 44 | 0.008 | 86 |  | 36.3 | 77 | 27 | 50 | 0.186 | CH | Fat CLAY
SNC007-5a | 9-11 | 9'7"-10' |  | 2.9845 | 9.791667 | 18.6155 | 13 | 26 | 19 | 42 | 0.012 | 61 |  | 40.6 | 80 | 33 | 47 | 0.1617021 | CHS | Sandy fat CLAY
SNC007-5b | 9-11 | 10'-10.5' |  | 3.1242 | 10.25 | 18.4758 | 0 | 31 | 40 | 29 | 0.035 | 69 |  | 29.8 | 50 | 19 | 31 | 0.3483871 | CHS | Sandy fat CLAY
SNC007-5c | 9-11 | 10.5'-11' |  | 3.2766 | 10.75 | 18.3234 | 0 | 33 | 32 | 35 | 0.021 | 67 |  | 25.6 | 60 | 22 | 38 | 0.09473684 | CHS | Sandy fat CLAY
SNC007-6a | 11-13 | 11'7"-12' |  | 3.5941 | 11.79167 | 18.0059 | 0 | 20 | 42 | 38 | 0.016 | 80 |  | 32.6 | 65 | 23 | 42 | 0.2285714 | CH | Fat CLAY with sand
SNC007-6b | 11-13 | 12-12.5' |  | 3.7338 | 12.25 | 17.8662 | 0 | 25 | 40 | 35 | 0.012 | 75 |  | 32.8 | 59 | 24 | 35 | 0.2514286 | CH | Fat CLAY with sand
SNC007-6c | 11-13 | 12.5-13' |  | 3.8862 | 12.75 | 17.7138 | 0 | 32 | 37 | 31 | 0.02 | 68 |  | 31.7 | 55 | 26 | 29 | 0.1965517 | CHS | Sandy fat CLAY
SNC007-7a | 13-15 | 13'3"-13'7" |  | 4.0894 | 13.41667 | 17.5106 | 0 | 23 | 47 | 30 | 0.025 | 77 |  | 34 | 56 | 25 | 31 | 0.2903226 | CH | Fat CLAY with sand
SNC007-7b | 13-15 | 13'7"-14' |  | 4.2037 | 13.79167 | 17.3963 | 0 | 33 | 44 | 23 | 0.044 | 67 |  | 32.1 | 42 | 22 | 20 | 0.505 | CLS | Sandy lean CLAY
SNC007-7c | 13-15 | 14-14.5' |  | 4.3434 | 14.25 | 17.2566 | 0 | 42 | 37 | 21 | 0.057 | 58 |  | 29 | 41 | 21 | 20 | 0.4 | CLS | Sandy lean CLAY
SNC007-7d | 13-15 | 14.5-15' |  | 4.4958 | 14.75 | 17.1042 | 0 | 33 | 41 | 26 | 0.029 | 67 |  | 31.3 | 43 | 23 | 20 | 0.415 | CLS | Sandy lean CLAY
SNC007-8a | 15-17 | 15'2"-15'7" |  | 4.6863 | 15.375 | 16.9137 | 0 | 30 | 45 | 25 | 0.029 | 70 |  | 38.7 | 44.7 | 19.1 | 25.6 | 0.765625 | CLS | Sandy lean CLAY
SNC007-8b | 15-17 | 15'7"-16' |  | 4.8133 | 15.79167 | 16.7867 | 0 | 23 | 46 | 31 | 0.018 | 77 |  | 36.6 | 48 | 21 | 27 | 0.5777778 | CL | Lean CLAY with sand
SNC007-8c | 15-17 | 16-16.5' |  | 4.953 | 16.25 | 16.647 | 0 | 26 | 50 | 24 | 0.02 | 74 |  | 31.3 | 47 | 23 | 24 | 0.3458333 | CL | Lean CLAY with sand
SNC007-8d | 15-17 | 16.5-17' |  | 5.1054 | 16.75 | 16.4946 | 0 | 28 | 44 | 28 | 0.038 | 72 |  | 30 | 47 | 21 | 26 | 0.3461538 | CL | Lean CLAY with sand
SNC007-9a | 17-19 | 17'2"-17'7" |  | 5.2959 | 17.375 | 16.3041 | 0 | 29 | 37 | 34 | 0.028 | 71 |  | 33.7 | 48 | 20 | 28 | 0.4892857 | CL | Lean CLAY with sand
SNC007-9b | 17-19 | 17'7"-18' |  | 5.4229 | 17.79167 | 16.1771 | 0 | 33 | 40 | 27 | 0.037 | 67 |  | 29 | 44 | 20 | 24 | 0.375 | CLS | Sandy lean CLAY
SNC007-9c | 17-19 | 18-18.5' |  | 5.5626 | 18.25 | 16.0374 | 0 | 38 | 39 | 23 | 0.05 | 62 |  | 27.4 | 41 | 21 | 20 | 0.32 | CLS | Sandy lean CLAY
SNC007-9d | 17-19 | 18.5-19' |  | 5.715 | 18.75 | 15.885 | 0 | 40 | 41 | 19 | 0.05 | 60 |  | 26.9 | 41 | 20 | 21 | 0.3285714 | CLS | Sandy lean CLAY
SNC007-10a | 19-21 | 19'3.5"-19'7" |  | 5.9182 | 19.41667 | 15.6818 | 0 | 39 | 40 | 21 | 0.045 | 61 |  | 34 | 43 | 19 | 24 | 0.625 | CLS | Sandy lean CLAY
SNC007-10b | 19-21 | 19'7"-20' |  | 6.0325 | 19.79167 | 15.5675 | 0 | 29 | 52 | 19 | 0.041 | 71 |  | 34.1 | 39.4 | 22.4 | 17 | 0.6882353 | CL | Lean CLAY with sand
SNC007-10c | 19-21 | 20-20.5' |  | 6.1722 | 20.25 | 15.4278 | 0 | 28 | 46 | 26 | 0.035 | 72 |  | 30.8 | 45 | 17 | 28 | 0.4928571 | CL | Lean CLAY with sand
SNC007-10d | 19-21 | 20.5-21' |  | 6.3246 | 20.75 | 15.2754 | 0 | 30 | 49 | 21 | 0.038 | 70 |  | 29.8 | 44 | 21 | 23 | 0.3826087 | CLS | Sandy lean CLAY
SNC007-11a | 21-23 | 21'4"-21'9" |  | 6.5659 | 21.54167 | 15.0341 | 0 | 37 | 40 | 23 | 0.023 | 63 |  | 34.1 | 41 | 18 | 23 | 0.7 | CLS | Sandy lean CLAY
SNC007-11b | 21-23 | 21-9"-22'2" |  | 6.6929 | 21.95833 | 14.9071 | 0 | 22 | 51 | 27 | 0.023 | 78 |  | 30.5 | 45 | 21 | 24 | 0.3958333 | CL | Lean CLAY with sand
SNC007-11c | 21-23 | 22'2"-22'7" |  | 6.8199 | 22.375 | 14.7801 | 0 | 22 | 44 | 34 | 0.014 | 78 |  | 29.3 | 47 | 20 | 27 | 0.3444444 | CL | Lean CLAY with sand
SNC007-11d | 21-23 | 22'7"-23' |  | 6.9469 | 22.79167 | 14.6531 | 0 | 23 | 44 | 33 | 0.016 | 77 |  | 29 | 46 | 22 | 24 | 0.2916667 | CL | Lean CLAY with sand
SNC007-12a | 23-25 | 23'4''-23'9" |  | 7.1755 | 23.54167 | 14.4245 | 0 | 29 | 44 | 27 | 0.025 | 71 |  | 31.3 | 42 | 21 | 21 | 0.4904762 | CL | Lean CLAY with sand
SNC007-12b | 23-25 | 23'9"-24'2" |  | 7.3025 | 23.95833 | 14.2975 | 0 | 25 | 53 | 22 | 0.026 | 75 |  | 33.4 | 39 | 20 | 19 | 0.7052632 | CL | Lean CLAY with sand
SNC007-12c | 23-25 | 24'2"-24'7" |  | 7.4295 | 24.375 | 14.1705 | 0 | 31 | 48 | 21 | 0.04 | 69 |  | 33.7 | 39 | 22 | 17 | 0.6882353 | CLS | Sandy lean CLAY
SNC007-12d | 23-25 | 24'7"-25' |  | 7.5565 | 24.79167 | 14.0435 | 0 | 59 | 22 | 19 | 0.12 | 41 |  | 29.4 | 33 | 19 | 14 | 0.7428571 | SC | Clayey SAND
SNC007-13a | 25-27 | 25'2"-25'7" |  | 7.7343 | 25.375 | 13.8657 | 0 | 35 | 45 | 20 | 0.045 | 65 |  | 34.4 | 38 | 21 | 17 | 0.7882353 | CLS | Sandy lean CLAY
SNC007-13b | 25-27 | 25'7"-26' |  | 8 | 25.79167 | 13.6 | 0 | 22 | 56 | 22 | 0.036 | 78 |  | 33.6 | 42 | 20 | 22 | 0.6181818 | CL | Lean CLAY with sand
SNC007-13c1 | 25-27 | 26'-26'5" |  | 8.21 | 26.20833 | 13.39 | 0 | 59 | 24 | 17 | 0.093 | 41 |  | 33.6 | 32 | 25 | 7 | 1.228571 | SM | Silty SAND
SNC007-13c2 | 25-27 | 26'5"-26'9" |  | 8.29 | 26.58333 | 13.31 | 0 | 75 | 12 | 13 | 0.172 | 25 |  | 29 | 28 | 24 | 4 | 1.25 | SM | Silty SAND
SNC007-13d | 25-27 | 26'9"-27' |  | 8.37 | 26.875 | 13.23 | 0 | 64 | 24 | 12 | 0.104 | 36 |  | - | 28 | 25 | 3 |  | SM | Silty SAND
SNC007-14a | 27-29 | 27'2.5"-27'6" |  | 8.45 | 27.375 | 13.15 | 0 | 73 | 15 | 12 | 0.17 | 27 |  | 32 | 28 | 24 | 4 | 2 | SM | Silty SAND
SNC007-14b1 | 27-29 | 27'6"-27'8" |  | 8.53 | 27.58333 | 13.07 | 0 | 72 | 21 | 7 | 0.15 | 28 | 17.27273 | 32 | - | - | - | - | SM | Silty SAND
SNC007-14b2 | 27-29 | 27'8"-28'2" |  | 8.61 | 27.91667 | 12.99 | 0 | 37 | 46 | 17 | 0.054 | 63 |  | 33.5 | 33 | 22 | 11 | 1.045455 | CLS | Sandy lean CLAY
SNC007-14c1 | 27-29 | 28'2"-28'4.5" |  | 8.69 | 28.27083 | 12.91 | 0 | 43 | 41 | 16 | 0.058 | 57 |  | - | - | - | - | - | CLS | Sandy lean CLAY
SNC007-14c2 | 27-29 | 28'4.5"-28'7" |  | 8.77 | 28.47917 | 12.83 | 0 | 60 | 29 | 11 | 0.11 | 40 |  | 37.8 | - | - | - | - | SM | Silty SAND
SNC007-14d1 | 27-29 | 28'7"-28'10" |  | 8.85 | 28.70833 | 12.75 | 0 | 64 | 24 | 12 | 0.104 | 36 |  | - | 28 | 23 | 5 | - | SM | Silty SAND
SNC007-14d2 | 27-29 | 28'10"-29' |  | 8.93 | 28.91667 | 12.67 | 0 | 43 | 40 | 17 | 0.059 | 57 |  | - | 34 | 22 | 12 | - | CLS | Sandy lean CLAY
SNC007-15a1 | 29-31 | 29'-29'4" |  | 9.01 | 29.16667 | 12.59 | 0 | 57 | 31 | 12 | 0.089 | 43 |  | 35.6 | 34 | 24.9 | 9.1 | 1.175824 | SM | Silty SAND
SNC007-15a2 | 29-31 | 29'4"-29'9" |  | 9.09 | 29.54167 | 12.51 | 3 | 62 | 25 | 10 | 0.133 | 35 | 40 | 30.2 | - | - | - | - | SM | Silty SAND
SNC007-15b | 29-31 | 29'9"-30' |  | 9.17 | 29.875 | 12.43 | 0 | 54 | 31 | 15 | 0.083 | 46 |  | - | 34 | 23 | 11 | - | SC | Clayey SAND
SNC007-15c | 29-31 | 30'-30'6" |  | 9.25 | 30.25 | 12.35 | 0 | 58 | 30 | 12 | 0.092 | 42 |  | 29.5 | 29 | 21 | 8 | 1.0625 | SC | Clayey SAND
SNC007-15d1 | 29-31 | 30'6"-30'9" |  | 9.35 | 30.625 | 12.25 | 0 | 60 | 28 | 12 | 0.098 | 40 |  | 29.6 | 31 | 24 | 7 | 0.8 | SM | Silty SAND
SNC007-15d2 | 29-31 | 30'9"-31' |  | 9.45 | 30.875 | 12.15 | 0 | 48 | 34 | 18 | 0.07 | 52 |  | - | 35 | 21 | 14 | - | CLS | Sandy lean CLAY
SNC007-16a | 31-33 | 31'2"-31'6" |  | 9.6 | 31.33333 | 12 | 0 | 52 | 30 | 18 | 0.078 | 48 |  | 26.7 | 33 | 20 | 13 | 0.5153846 | SC | Clayey SAND
SNC007-16b | 31-33 | 31'6"-32' |  | 9.6774 | 31.75 | 11.9226 | 0 | 45 | 35 | 20 | 0.06 | 55 |  | 26 | 34 | 20 | 14 | 0.4285714 | CLS | Sandy lean CLAY
SNC007-16c | 31-33 | 32'-32'6" |  | 9.8298 | 32.25 | 11.7702 | 0 | 48 | 37 | 15 | 0.069 | 52 |  | 30.1 | 33 | 21 | 12 | 0.7583333 | CLS | Sandy lean CLAY
SNC007-16d1 | 31-33 | 32'6"-32'9" |  | 9.9441 | 32.625 | 11.6559 | 0 | 43 | 41 | 16 | 0.062 | 57 |  | 36.2 | 38 | 22 | 16 | 0.8875 | CLS | Sandy lean CLAY
SNC007-16d2 | 31-33 | 32'9"-33' |  | 10.0203 | 32.875 | 11.5797 | 0 | 18 | 59 | 23 | 0.03 | 82 |  | - | 42 | 23 | 19 | - | CL | Lean CLAY with sand
SNC007-17a | 33-35 | 33'1"-33'6" |  | 10.1473 | 33.29167 | 11.4527 | 0 | 27 | 49 | 24 | 0.036 | 73 |  | 31.2 | 42 | 21 | 21 | 0.4857143 | CL | Lean CLAY with sand
SNC007-17b | 33-35 | 33'6"-34' |  | 10.287 | 33.75 | 11.313 | 0 | 43 | 37 | 20 | 0.063 | 57 |  | 33.1 | 36 | 21 | 15 | 0.8066667 | CLS | Sandy lean CLAY
SNC007-17c | 33-35 | 34'-34'6" |  | 10.4394 | 34.25 | 11.1606 | 0 | 49 | 36 | 15 | 0.072 | 51 |  | 28.7 | 31 | 23 | 8 | 0.7125 | CLS | Sandy lean CLAY
SNC007-17d | 33-35 | 34'6"-35 |  | 10.6 | 34.75 | 11 | 0 | 53 | 32 | 15 | 0.079 | 47 |  | 26.4 | 32 | 24 | 8 | 0.3 | SM | Silty SAND
SNC007-18b | 35-37 | 35'5"-36' |  | 10.75 | 35.70833 | 10.85 | 0 | 49 | 35 | 16 | 0.071 | 51 |  | 32.4 | 35 | 21 | 14 | 0.8142857 | CLS | Sandy lean CLAY
SNC007-18c1 | 35-37 | 36'-36'1.5" |  | 10.9 | 36.0625 | 10.7 | 0 | 62 | 24 | 14 | 0.116 | 38 |  | 31.6 | - | - | - | - | SM | Silty SAND
SNC007-18c2 | 35-37 | 36'1.5"-36'4" |  | 11.02 | 36.27083 | 10.58 | 0 | 59 | 21 | 20 | 0.106 | 41 |  | 30.7 | 34 | 21 | 13 | 0.7461538 | SC | Clayey SAND
SNC007-18d | 35-37 | 36'4"-36'5.5" |  | 11.25 | 36.39583 | 10.35 | 5 | 66 | 16 | 13 | 0.182 | 29 |  | - | - | - | - | - | SM | Silty SAND
SNC007-18e | 35-37 | 36'5.5"-37" |  | 11.35 | 36.72917 | 10.25 | 22 | 53 | 14 | 11 | 0.335 | 25 |  | - | - | - | - | - | SM | Silty SAND with gravel
SNC007-19a | 37-39 | 37'2"-37'6" |  | 11.5 | 37.33333 | 10.1 | 18 | 66 | 7 | 9 | 0.48 | 16 | 102.5 | - | - | - | - | - | SM | Silty SAND with gravel
SNC007-19b1 | 37-39 | 37'6"-37'10.5' |  | 11.6 | 37.6875 | 10 | 13 | 73 | - | - | 0.58 | 14 | 21.11111 | 26.8 | - | - | - | - | SP-SM | SAND with silt
SNC007-19b2 | 37-39 | 37'10.5"-38'1" |  | 11.72 | 37.97917 | 9.88 | 0 | 41 | 48 | 11 | 0.064 | 59 | 16.88889 | - | 36 | 19 | 17 | - | CLS | Sandy lean CLAY
SNC007-19c | 37-39 | 38'1"-38'6" |  | 11.8 | 38.29167 | 9.8 | 0 | 29 | 45 | 26 | 0.025 | 71 |  | 26.6 | 39 | 24 | 15 | 0.1733333 | CL | Lean CLAY with sand
SNC007-19d | 37-39 | 38'6"-39' |  | 11.9 | 38.75 | 9.7 | 0 | 34 | 44 | 22 | 0.037 | 66 |  | 27.8 | 38 | 21 | 17 | 0.4 | CLS | Sandy lean CLAY
SNC007-20a | 39-40 | 39'1"-39'6" |  | 12 | 39.29167 | 9.6 | 0 | 37 | 41 | 22 | 0.043 | 63 |  | 24.6 | 35 | 19 | 16 | 0.35 | CLS | Sandy lean CLAY
SNC007-20b | 39-40 | 39'6"-40" |  | 12.1158 | 39.75 | 9.4842 | 2 | 41 | 37 | 20 | 0.051 | 57 |  | 20.5 | 36 | 19 | 17 | 0.08823529 | CLS | Sandy lean CLAY
Stake 11-SNC003
Stake 11-1D | 2-4 | 2-2.5 |  | 0.6858 | 2.25 | 20.9142 | 0 | 66 | 21 | 13 | 0.13 | 34 |  | 11.5 | 29 | 24 | 5 |  | SM | Silty sand
Stake 11-1C | 2-4 | 2.5-3 |  | 0.8382 | 2.75 | 20.7618 | 0 | 42 | 38 | 20 | 0.053 | 58 |  | 17.6 | 37 | 19 | 18 | -0.07777778 | CLS | Sandy lean clay
Stake 11-1B | 2-4 | 3-3.5 |  | 0.9906 | 3.25 | 20.6094 | 0 | 45 | 36 | 19 | 0.059 | 55 |  | 13.2 | 35 | 19 | 16 | -0.3625 | CLS | Sandy lean clay
Stake 11-1A | 2-4 | 3.5-4 |  | 1.143 | 3.75 | 20.457 | 0 | 23 | 51 | 26 | 0.031 | 77 |  | 17.1 | 45 | 21 | 24 | -0.1625 | CL | Lean clay with sand
Stake 11-2A | 4-6 | 4-4.5 |  | 1.2954 | 4.25 | 20.3046 | 0 | 17 | 52 | 31 | 0.018 | 83 |  | 23.3 | 50 | 22 | 28 | 0.04642857 | CH | Fat Clay with sand
Stake 11-2B | 4-6 | 4.5-5 |  | 1.4478 | 4.75 | 20.1522 | 0 | 15 | 49 | 36 | 0.013 | 85 |  | 23.5 | 53 | 21 | 32 | 0.078125 | CH | Fat Clay with sand
Stake 11-2C | 4-6 | 5-5.5 |  | 1.6002 | 5.25 | 19.9998 | 0 | 16 | 44 | 40 | 0.011 | 84 |  | 23.7 | 55 | 20 | 35 | 0.1057143 | CH | Fat Clay with sand
Stake 11-2D | 4-6 | 5.5-6 |  | 1.7526 | 5.75 | 19.8474 | 0 | 17 | 41 | 42 | 0.009 | 83 |  | 22.8 | 59 | 20 | 39 | 0.07179487 | CH | Fat Clay with sand
Stake 11-3A | 6-8 | 6-6.66 |  | 1.929384 | 6.33 | 19.670616 | 0 | 18 | 37 | 45 | 0.008 | 82 |  | 22.3 | 58 | 20 | 38 | 0.06052632 | CH | Fat Clay with sand
Stake 11-3B | 6-8 | 6.66-7.33 |  | 2.1336 | 7 | 19.4664 | 0 | 18 | 38 | 44 | 0.008 | 82 |  | 21.7 | 65.7 | 20.3 | 45.4 | 0.030837 | CH | Fat Clay with sand
Stake 11-3C | 6-8 | 7.33-8.0 |  | 2.334768 | 7.66 | 19.265232 | 0 | 19 | 37 | 44 | 0.008 | 81 |  | 23.5 | 58 | 21 | 37 | 0.06756757 | CH | Fat Clay with sand
Stake 11-4A | 8-10 | 8-8.5 |  | 2.5146 | 8.25 | 19.0854 | 0 | 19 | 33 | 48 | 0.007 | 81 |  | 28.3 | 60.8 | 23.8 | 37 | 0.1216216 | CH | Fat Clay with sand
Stake 11-4B | 8-10 | 8.5-9 |  | 2.667 | 8.75 | 18.933 | 0 | 19 | 41 | 40 | 0.01 | 81 |  | 26.6 | 59 | 23 | 36 | 0.1 | CH | Fat Clay with sand
Stake 11-4C | 8-10 | 9-9.5 |  | 2.8194 | 9.25 | 18.7806 | 2 | 21 | 35 | 42 | 0.01 | 77 |  | 30.4 | 58 | 22 | 36 | 0.2333333 | CH | Fat Clay with sand
Stake 11-4D | 8-10 | 9.5-10 |  | 2.9718 | 9.75 | 18.6282 | 0 | 11 | 31 | 58 | 0.002 | 89 |  | 32 | 78 | 26 | 52 | 0.1153846 | CH | Fat clay
Stake 11-5A | 10-12 | 10.0-11.0 |  | 3.2004 | 10.5 | 18.3996 | 1 | 12 | 35 | 52 | 0.004 | 87 |  | 35.4 | 79 | 27 | 52 | 0.1615385 | CH | Fat clay
Stake 11-5B | 10-12 | 11.0-12.0 |  | 3.5052 | 11.5 | 18.0948 | 0 | 20 | 40 | 40 | 0.013 | 80 |  | 29.6 | 58 | 25 | 33 | 0.1393939 | CH | Fat clay with sand
Stake 11-6A | 12-14 | 12.0-12.5 |  | 3.7338 | 12.25 | 17.8662 | 0 | 28 | 40 | 32 | 0.021 | 72 |  | 28.5 | 50 | 24 | 26 | 0.1730769 | CH | Fat clay with sand
Stake 11-6B | 12-14 | 12.5-13.0 |  | 3.8862 | 12.75 | 17.7138 | 0 | 37 | 35 | 28 | 0.037 | 63 |  | 24.1 | 41 | 18 | 23 | 0.2652174 | CLS | Sandy lean clay
Stake 11-6C1 | 12-14 | 13.0-13.21 |  | 3.99288 | 13.1 | 17.60712 | 0 | 32 | 32 | 36 | 0.02 | 68 |  | 27.8 | 45 | 19 | 26 | 0.3384615 | CLS | Sandy lean clay
Stake 11-6C2 | 12-14 | 13.21-13.5 |  | 4.072128 | 13.36 | 17.527872 | 1 | 28 | 46 | 25 | 0.032 | 71 |  | 28 | 43 | 20 | 23 | 0.3478261 | CL | Lean clay with sand
Stake 11-6D | 12-14 | 13.5-14 |  | 4.191 | 13.75 | 17.409 | 0 | 31 | 41 | 28 | 0.026 | 69 |  | 28 | 44 | 20 | 24 | 0.3333333 | CLS | Sandy lean clay
Stake 11-7A | 15-17 | 15-15.5 |  | 4.6482 | 15.25 | 16.9518 | 0 | 36 | 37 | 27 | 0.042 | 64 |  | 21.9 | 37 | 19 | 18 | 0.1611111 | CLS | Sandy lean clay
Stake 11-7B | 15-17 | 15.5-16 |  | 4.8006 | 15.75 | 16.7994 | 0 | 34 | 34 | 32 | 0.021 | 66 |  | 22.4 | 39.6 | 20.6 | 19 | 0.09473684 | CLS | Sandy lean clay
Stake 11-7C | 15-17 | 16-16.5 |  | 4.953 | 16.25 | 16.647 | 0 | 27 | 42 | 31 | 0.027 | 73 |  | 23.6 | 41 | 22.6 | 18.4 | 0.05434783 | CL | Lean clay with sand
Stake 11-7D1 | 15-17 | 16.5-16.92 |  | 5.1054 | 16.75 | 16.4946 | 0 | 29 | 41 | 30 | 0.025 | 71 |  | 24.9 | 42 | 20 | 22 | 0.2227273 | CL | Lean clay with sand
Stake 11-7D2 | 15-17 | 16.92-17 |  | 5.169408 | 16.96 | 16.430592 | 0 | 29 | 43 | 28 | 0.029 | 71 |  | - | - | - | - | - | CL | Lean clay with sand
Stake 11-8A | 17-19 | 17-17.5 |  | 5.2578 | 17.25 | 16.3422 | 0 | 32 | 46 | 22 | 0.043 | 68 |  | 26.8 | 40.6 | 19.8 | 20.8 | 0.3365385 | CLS | Sandy lean clay
Stake 11-8B | 17-19 | 17.5-18 |  | 5.4102 | 17.75 | 16.1898 | 0 | 34 | 44 | 22 | 0.042 | 66 |  | 26.5 | 39.6 | 19.7 | 19.9 | 0.3417085 | CLS | Sandy lean clay
Stake 11-8C | 17-19 | 18-18.5 |  | 5.5626 | 18.25 | 16.0374 | 0 | 35 | 42 | 23 | 0.042 | 65 |  | 27.3 | 39.4 | 20.1 | 19.3 | 0.373057 | CLS | Sandy lean clay
Stake 11-8D | 17-19 | 18.5-19 |  | 5.715 | 18.75 | 15.885 | 0 | 42 | 34 | 24 | 0.056 | 58 |  | 29 | 36.8 | 20.6 | 16.2 | 0.5185185 | CLS | Sandy lean clay
Stake 11-9A | 19-21 | 19-19.5 |  | 5.8674 | 19.25 | 15.7326 | 0 | 53 | 32 | 15 | 0.084 | 47 |  | 32.9 | 34.7 | 22.2 | 12.5 | 0.856 | SC | Clayey sand
Stake 11-9B1 | 19-21 | 19.5-19.67 |  | 5.967984 | 19.58 | 15.632016 | 0 | 35 | 48 | 17 | 0.036 | 65 |  | 33.4 | 36.2 | 21.6 | 14.6 | 0.8082192 | CLS | Sandy lean clay
Stake 11-9B2 | 19-21 | 19.67-20.08 |  | 6.056376 | 19.87 | 15.543624 | 0 | 33 | 46 | 21 | 0.03 | 67 |  | 34.5 | 40 | 20 | 20 | 0.725 | CLS | Sandy lean clay
Stake 11-9C1 | 19-21 | 20.08-20.5 |  | 6.184392 | 20.29 | 15.415608 | 0 | 24 | 54 | 22 | 0.028 | 76 |  | 33.3 | 38.5 | 22.5 | 16 | 0.675 | CL | Lean clay with sand
Stake 11-9C2 | 19-21 | 20.5-20.71 |  | 6.27888 | 20.6 | 15.32112 | 0 | 29 | 49 | 22 | 0.037 | 71 |  | - | 39.6 | 23.4 | 16.2 | - | CL | Lean clay with sand
Stake 11-10A | 21-23 | 21-21.5 |  | 6.477 | 21.25 | 15.123 | 0 | 39 | 45 | 16 | 0.048 | 61 |  | 38.6 | 35.9 | 28 | 7.9 | 1.341772 | MLS | Sandy silt
Stake 11-10B1 | 21-23 | 21.5-21.75 |  | 6.5913 | 21.625 | 15.0087 | 0 | 28 | 43 | 29 | 0.016 | 72 |  | 38.4 | 46.7 | 22.8 | 23.9 | 0.6527197 | CL | Lean clay with sand
Stake 11-10B2 | 21-23 | 21.75-22 |  | 6.6675 | 21.875 | 14.9325 | 0 | 26 | 43 | 31 | 0.016 | 74 |  | 35.7 | 51.2 | 22.9 | 28.3 | 0.4522968 | CH | Fat Clay with sand
Stake 11-10C | 21-23 | 22-22.5 |  | 6.7818 | 22.25 | 14.8182 | 0 | 17 | 47 | 36 | 0.011 | 83 |  | 38 | 51.8 | 23.2 | 28.6 | 0.5174825 | CH | Fat Clay with sand
Stake 11-10D | 21-23 | 22.5-23 |  | 6.9342 | 22.75 | 14.6658 | 0 | 18 | 41 | 41 | 0.0093 | 82 |  | 32.8 | 52.3 | 23.6 | 28.7 | 0.3205575 | CH | Fat Clay with sand
Stake 11-11A | 23-25.25 | 23-23.25 |  | 7.04088 | 23.1 | 14.55912 | 0 | 19 | 44 | 37 | 0.011 | 81 |  | 33.1 | 53.1 | 23.5 | 29.6 | 0.3243243 | CH | Fat Clay with sand
Stake 11-11B | 23-25.25 | 23.25-23.75 |  | 7.1628 | 23.5 | 14.4372 | 0 | 16 | 46 | 38 | 0.01 | 84 |  | 33.3 | 50.8 | 22.7 | 28.1 | 0.3772242 | CH | Fat Clay with sand
Stake 11-11C | 23-25.25 | 23.75-24.5 |  | 7.3152 | 24 | 14.2848 | 0 | 16 | 49 | 35 | 0.011 | 84 |  | 32.9 | 52.3 | 24.7 | 27.6 | 0.2971014 | CH | Fat Clay with sand
Stake 11-11D | 23-25.25 | 24.5-25.25 |  | 7.5438 | 24.75 | 14.0562 | 0 | 24 | 48 | 28 | 0.03 | 76 |  | 33 | 47.6 | 22.4 | 25.2 | 0.4206349 | CL | Lean clay with sand
Stake 11-12A | 25.25-27 | 25.25-25.5 |  | 7.7343 | 25.375 | 13.8657 | 0 | 21 | 47 | 32 | 0.024 | 79 |  | 30.8 | 50.4 | 24.5 | 25.9 | 0.2432432 | CH | Fat Clay with sand
Stake 11-12B | 25.25-27 | 25.5-26 |  | 7.8486 | 25.75 | 13.7514 | 0 | 27 | 45 | 28 | 0.028 | 73 |  | 29.6 | 45.4 | 20.1 | 25.3 | 0.3754941 | CL | Lean clay with sand
Stake 11-12C | 25.25-27 | 26-26.5 |  | 8.001 | 26.25 | 13.599 | 0 | 19 | 53 | 28 | 0.025 | 81 |  | 26.2 | 47.8 | 20.07 | 27.73 | 0.2210602 | CL | Lean clay with sand
Stake 11-12D | 25.25-27 | 26.5-27 |  | 8.1534 | 26.75 | 13.4466 | 0 | 18 | 54 | 28 | 0.023 | 82 |  | 26.1 | 49 | 20.7 | 28.3 | 0.1908127 | CL | Lean clay with sand
Stake 11-13A | 27-29 | 27-27.5 |  | 8.3058 | 27.25 | 13.2942 | 0 | 14 | 49 | 37 | 0.011 | 86 |  | 29 | 50.4 | 22.3 | 28.1 | 0.2384342 | CH | Fat clay
Stake 11-13B | 27-29 | 27.5-28 |  | 8.4582 | 27.75 | 13.1418 | 0 | 38 | 32 | 30 | 0.028 | 62 |  | 24.2 | 41.7 | 18.5 | 23.2 | 0.2456897 | CLS | Sandy lean clay
Stake 11-13C | 27-29 | 28-28.5 |  | 8.6106 | 28.25 | 12.9894 | 0 | 33 | 35 | 32 | 0.033 | 67 |  | 23.7 | 38.8 | 20.2 | 18.6 | 0.188172 | CLS | Sandy lean clay
Stake 11-13D | 27-29 | 28.5-29 |  | 8.763 | 28.75 | 12.837 | 0 | 18 | 34 | 48 | 0.006 | 82 |  | 29.7 | 59.8 | 23.5 | 36.3 | 0.1707989 | CH | Fat clay with sand
Stake 11-14A | 29-31 | 29-29.5 |  | 8.9154 | 29.25 | 12.6846 | 0 | 14 | 37 | 49 | 0.0054 | 86 |  | 30 | 56.7 | 27.4 | 29.3 | 0.0887372 | CH | Fat clay
Stake 11-14B | 29-31 | 29.5-30 |  | 9.0678 | 29.75 | 12.5322 | 0 | 15 | 43 | 42 | 0.007 | 85 |  | 30.1 | 69.7 | 30.4 | 39.3 | -0.007633588 | CH | Fat clay with sand
Stake 11-14C | 29-31 | 30-30.5 |  | 9.2202 | 30.25 | 12.3798 | 0 | 24 | 40 | 36 | 0.011 | 76 |  | 27.3 | 52.8 | 17.8 | 35 | 0.2714286 | CH | Fat Clay with sand
Stake 11-15A | 31-33 | 31-31.5 |  | 9.525 | 31.25 | 12.075 | 0 | 34 | 48 | 18 | 0.045 | 66 |  | 24.2 | 37.9 | 19.9 | 18 | 0.2388889 | CLS | Sandy lean clay
Stake 11-15B | 31-33 | 31.5-32 |  | 9.6774 | 31.75 | 11.9226 | 0 | 40 | 43 | 17 | 0.054 | 60 |  | 24.8 | 35.6 | 20 | 15.6 | 0.3076923 | CLS | Sandy lean clay
Stake 11-15C | 31-33 | 32-32.5 |  | 9.8298 | 32.25 | 11.7702 | 0 | 14 | 54 | 32 | 0.014 | 86 |  | 27.8 | 53.8 | 25.4 | 28.4 | 0.08450704 | CH | Fat clay
Stake 11-15D | 31-33 | 32.5-33 |  | 9.9822 | 32.75 | 11.6178 | 0 | 24 | 50 | 26 | 0.025 | 76 |  | 28.5 | 45.1 | 24.2 | 20.9 | 0.2057416 | CL | Lean clay with sand
Stake 11-16A | 33-35 | 33-33.5 |  | 10.1346 | 33.25 | 11.4654 | 0 | 13 | 53 | 34 | 0.01 | 87 |  | 35.3 | 50.5 | 25.2 | 25.3 | 0.3992095 | CH | Fat Clay with sand
Stake 11-16B | 33-35 | 33.5-34 |  | 10.287 | 33.75 | 11.313 | 0 | 20 | 40 | 40 | 0.0095 | 80 |  | 32.5 | 55.6 | 25.3 | 30.3 | 0.2376238 | CH | Fat Clay with sand
Stake 11-16C | 33-35 | 34-34.5 |  | 10.4394 | 34.25 | 11.1606 | 0 | 24 | 50 | 26 | 0.018 | 76 |  | 29.1 | 45.8 | 23.8 | 22 | 0.2409091 | CL | Lean clay with sand
Stake 11-16D | 33-35 | 34.5-35 |  | 10.5918 | 34.75 | 11.0082 | 0 | 13 | 55 | 32 | 0.013 | 87 |  | 29.4 | 47 | 24 | 23 | 0.2347826 | CL | Lean clay with sand
Stake 11-17A1 | 35-37 | 35-35.25 |  | 10.7061 | 35.125 | 10.8939 | 0 | 27 | 45 | 28 | 0.022 | 73 |  | 27 | 42.4 | 19.8 | 22.6 | 0.3185841 | CL | Lean clay with sand
Stake 11-17A2 | 35-37 | 35.25-35.5 |  | 10.7823 | 35.375 | 10.8177 | 0 | 37 | 40 | 23 | 0.049 | 63 |  | 22.9 | 37.6 | 18.1 | 19.5 | 0.2461538 | CLS | Sandy lean clay
Stake 11-17B | 35-37 | 35.5-36 |  | 10.8966 | 35.75 | 10.7034 | 0 | 62 | 25 | 13 | 0.114 | 38 |  | 21.7 | 27 | 22.2 | 4.8 | -0.1041667 | SM | Silty sand
Stake 11-17C | 35-37 | 36-36.5 |  | 11.049 | 36.25 | 10.551 | 0 | 58 | 28 | 14 | 0.122 | 42 |  | 19.3 | 27.5 | 19.6 | 7.9 | -0.03797468 | SC | Clayey sand
Stake 11-17D1 | 35-37 | 36.5-36.75 |  | 11.1633 | 36.625 | 10.4367 | 0 | 47 | 30 | 23 | 0.06 | 53 |  | 21 | 32.8 | 16.6 | 16.2 | 0.2716049 | CLS | Sandy lean clay
Stake 11-17D2 | 35-37 | 36.75-37 |  | 11.2395 | 36.875 | 10.3605 | 0 | 46 | 30 | 24 | 0.06 | 54 |  | - | 33.5 | 16.8 | 16.7 | - | CLS | Sandy lean clay
Stake 11-18A | 37-39 | 37-37.5 |  | 11.3538 | 37.25 | 10.2462 | 0 | 31 | 43 | 26 | 0.029 | 69 |  | 20.9 | 36.9 | 17.8 | 19.1 | 0.1623037 | CLS | Sandy lean clay
Stake 11-18B | 37-39 | 37.5-38 |  | 11.5062 | 37.75 | 10.0938 | 0 | 19 | 51 | 30 | 0.02 | 81 |  | 23.4 | 42 | 21 | 21 | 0.1142857 | CL | Lean clay with sand
Stake 11-18C | 37-39 | 38-38.5 |  | 11.6586 | 38.25 | 9.9414 | 0 | 17 | 48 | 35 | 0.012 | 83 |  | 25 | 44 | 21.1 | 22.9 | 0.1703057 | CL | Lean clay with sand
Stake 11-18D1 | 37-39 | 38.5-38.75 |  | 11.7729 | 38.625 | 9.8271 | 0 | 16 | 52 | 32 | 0.013 | 84 |  | 27.4 | 42.8 | 23.7 | 19.1 | 0.1937173 | CL | Lean clay with sand
Stake 11-18D2 | 37-39 | 38.75-39 |  | 11.8491 | 38.875 | 9.7509 | 0 | 17 | 49 | 34 | 0.012 | 83 |  | 27.4 | 43.5 | 22.9 | 20.6 | 0.2184466 | CL | Lean clay with sand
Stake 11-19A | 39-41 | 39-39.5 |  | 11.9634 | 39.25 | 9.6366 | 0 | 17 | 44 | 39 | 0.0096 | 83 |  | 25 | 50.5 | 25.5 | 25 | -0.02 | CH | Fat Clay with sand
Stake 11-19B | 39-41 | 39.5-40 |  | 12.1158 | 39.75 | 9.4842 | 0 | 22 | 44 | 34 | 0.01 | 78 |  | 25.6 | 50.1 | 21 | 29.1 | 0.1580756 | CH | Fat Clay with sand
Stake 11-19C | 39-41 | 40-40.5 |  | 12.2682 | 40.25 | 9.3318 | 0 | 33 | 35 | 32 | 0.023 | 67 |  | 23.9 | 43.7 | 19.7 | 24 | 0.175 | CLS | Sandy lean clay
Stake 11-19D1 | 39-41 | 40.5-40.75 |  | 12.3825 | 40.625 | 9.2175 | 0 | 35 | 35 | 30 | 0.028 | 65 |  | 30.5 | 44.7 | 21.4 | 23.3 | 0.3905579 | CLS | Sandy lean clay
Stake 11-19D2 | 39-41 | 40.75-41 |  | 12.4587 | 40.875 | 9.1413 | 0 | 34 | 34 | 32 | 0.036 | 66 |  | 24.3 | 50.9 | 22 | 28.9 | 0.07958478 | CHS | Sandy fat clay
Note on A86: Michael Bennett: Stake 11 is ABOUT 10 M AWAY FROM SNC003