## Table 2
Table 2. X-ray diffraction data
[rock type is sandstone exept where indicated otherwise]
[tr is trace component, less than 3%, ?tr is possible trace component]
[HCl test - while viewing with a binocular microscope, several drops of HCl acid were added to create a liquid dome above a small mound of sample powder and the liquid studied for gas evolution]
[For HCl test - Y is yes gas evolution detected, N is gas evolution not detected, and blank is test not completed]
[Pan concentrate - approximately 1-2 gram(s) (g) of sample were panned to concentrate the heavy minerals]
[Fines in notes - approximately 1 gram sample was suspended in distilled water, ultrasonified for 1 minute, allowed to settle for 30 seconds and then the supernatent collected and processed for X-ray diffraction]
|  |  |  | SiO2 | KAlSi3O8 | FeS2 | (Na,K,Ca)2(Al,Mg,Fe)4-6(Si,Al,Fe)8O20(OH,F)4 | KAlSi3O8 | Na(AlSi3O8) |  | CaCO3 | CaSO4.2H2O | BaSO4 | SrAl3(PO4)2(OH)5(H2O) | TiO2 | TiO2 | Fe2O3 | H8V6O16 | V2O2(OH)3 | UO2
Sample Number | Depth in feet | Geologic Unit | Comment | quartz | kaolinite | pyrite | mica (musc/illite) | K-feldspar | plagioclase | clay (smectite/chlorite/glauconite) | calcite | gypsum | barite | goyazite | anatase | rutile | hematite | doloresite | haeggite | uraninite | Total | 10% HCl test | Pan concentrate | Notes
DB07-11-11C-1 | 249'1" - 251'1" | Fuson Shale | Fuson shale | 80 | 19 |  |  |  |  | tr |  |  | 1 | 1 | ?tr | [5 empty] | 101 |  | 1 instance pyrite, black grains possible V mineral | Expandbale clay likely which would account for Ca, Mg, Al, and Ti. Smectite limited to trace amount.
DB07-11-11C-2 | 390' | Chilson shale | Chilson shale | 63 | 7 | tr | 7 | 6 |  | 14 | tr | [9 empty] | 99 |  | tr pyrite | Total C value allows for as much as 4% carbonate, but calcite is present as tr; likely organic C present. Clay present.
DB07-11-11C-3 | 419'10" - 421' | Lower Chilson shale | Chilson shale | 71 | 1 |  | 11 | 4 |  | 12 | tr | [9 empty] | 99 |  | no pyrite observed | Total C value allows for as much as 8% carbonate, but calcite is present as tr; likely organic C present. Clay analysis shows highly expandable smectite with tr illite and kaolinite.
DB07-11-11C-4 | 425'2" - 427'4" | Lower Chilson | reduced | 97 | 1 | 0.4 |  | 2 | [12 empty] | 100.4
DB07-11-11C-5 | 429'6" - 432'7" | Lower Chilson | reduced | 98 | 0.6 | 0.2 |  | 1 | [12 empty] | 99.8
DB07-11-11C-6 | 436'10.5" - 441'1" | Lower Chilson | reduced | 96 | 1 | 0.4 | 2 | [13 empty] | 99.4 | Y | pyrite present
DB07-11-11C-7 | 445'3" - 447'5" | Lower Chilson | reduced | 91 | 2 | 0.8 |  | 6 |  |  | tr | [9 empty] | 99.8 | N |  | S content allows for 2% pyrite and there is sufficient Fe to support this amount of pyrite. Based on K content, microcline is overestimated and limited to 3% . Possible additional trace mineral.
DB07-11-14C-1 | 412'2" - 414'4" | Lower Chilson | reduced | 85 | 1 | 0.5 | 6 | 4 |  | 3 |  | 1 | [8 empty] | 100.5 | Y |  | Mg phase not identified, but likely is clay such as Mg-smectite, chlorite or glauconite. Clay analysis includes highly expandable smectite, kaolinite, tr illite.
DB07-11-14C-2 | 414'4" - 416'6" | Lower Chilson | reduced | 83 | 2 | tr | 8 | 4 |  | 2 |  | 2 | [8 empty] | 101 |  | tr pyrite | Mg phase not identified, but likely is clay such as Mg-smectite, chlorite or glauconite. Gypsum is limited to <1% by Ca content.
DB07-11-14C-3 | 422' - 424'2" | Lower Chilson | oxidized | 96 | tr |  |  | 4 | [15 empty] | Microcline limiited to 2% by K content.
DB07-11-14C-4 | 428'5" - 430' | Lower Chilson | oxidized | 96 | tr |  |  | 4 | [12 empty] | 100 |  | no pyrite observed | Microcline limiited to 1% by K content.
DB07-11-14C-5 | 436'7" - 438'7" | Lower Chilson | oxidized | 97 | 2 | [11 empty] | 1 |  |  |  | 100 | N | no pyrite observed
DB07-11-14C-6 | 440' - 442'2" | Lower Chilson | ore zone | 92 | 4 | 0.6 |  | 2 | tr |  |  | 1 | [8 empty] | 99.6 | N | pyrite present
DB07-11-14C-7 | 444'4" - 446'2" | Lower Chilson | reduced | 94 | 2 | 0.3 |  | 2 |  |  |  | 2 | [8 empty] | 100.3 | N | pyrite present
DB07-11-14C-8 | 453'4 " - 455'6" | Lower Chilson | Morrison | 94 | 1 |  |  | 5 |  |  | tr | [10 empty] | Y |  | Very weak reaction to HCl. C content is likely organic C.
DB07-11-16C-1 | 412'1" - 414'3" | Lower Chilson | reduced upper ore limb | 74 | 13 | 0.3 | 9 | 3 |  | 1 | [10 empty] | 100.3 |  | pyrite present
DB07-11-16C-2 | 422'2" - 424'8" | Lower Chilson | oxid | 96 | 2 |  |  | 2 | [8 empty] | ? |  |  |  | 100 |  | pyrite present
DB07-11-16C-3 | 440' - 441'2" | Lower Chilson | reduced lower ore limb | 97 | tr |  |  | 3 | [8 empty] | ? |  |  |  | 100 |  | ultrafine pyrite grains | Ni phase not identified
DB07-11-16C-4 | 445'6" - 447'5" | Morrison | reduced bottom coarse sand | 97 | 2 | 0.5 |  | tr | [8 empty] | ? |  |  |  | 99.5 |  | pyrite present | possible trace mineral not identified
DB07-11-4C-1 | 330' - 331' | Upper Chilson | Upper Chilson reduced | 97 | 2 | 0.5 |  | 1 | [12 empty] | 100.5
DB07-32-3C-1 | 587'4" - 588' | Lower Fall River | reduced | 95 | <1 |  |  | 1 |  |  | 4 | [9 empty] | 100 |  | pyrite present | possible trace mineral not identified
DB07-32-3C-2 | 593' - 593'5" | Lower Fall River | reduced | 94 | tr | 0.5 | tr | 1 |  |  | 4 | ?tr | [8 empty] | 99.5 |  | pyrite present
DB07-32-3C-3 | 598' - 601' | Lower Fall River | oxidized | 96 | tr |  | tr | 1 |  |  | 3 | [9 empty] | 100 |  | few instances of pyrite
DB07-32-4C-1 | 550' - 551' | Lower Fall River | some oxidation | 69 | tr | ?tr | tr | tr |  |  | 31 | [9 empty] | 100 |  | pyrite present
DB07-32-4C-2 | 555'5" - 557'7" | Lower Fall River | some oxidation | 62 | tr | 0.5 | tr | 1 |  |  | 37 | [9 empty] | 100.5 |  | pyrite present
DB07-32-4C-3 | 561'7" - 563'9" | Lower Fall River | reduced green | 89 | ?tr | 0.6 |  | tr |  |  | 10 | [9 empty] | 99.6 |  | abundant
DB07-32-4C-4 | 567'11" - 570'2" | Lower Fall River | reduced green | 86 | 4 | 0.9 |  | 2 |  |  | 4 | [6 empty] | 2 | 2 | 1 | 101.9 |  | pyrite present | Fines include doloresite, haeggite, uraninite, possible sherwoodite
DB07-32-4C-5 | 567'11" - 570'2" | Lower Fall River | oxidized | 88 | 1 |  |  | 4 |  |  | 7 | [9 empty] | 100 |  | no pyrite observed
DB07-32-4C-6 | 572'4" - 574'5" | Lower Fall River | oxidized | 94 | tr |  | tr | 1 |  |  | 4 | [9 empty] | 99 |  | no pyrite observed
DB07-32-4C-7 | 587'7" - 598'6.5" | Lower Fall River | oxidized | 91 | tr |  | tr | tr |  |  | 8 | [9 empty] | 99 |  | no pyrite observed
DB07-32-4C-8 | 587'7" - 589'6.5" | Lower Fall River | oxidized | 95 | tr |  | tr | 2 |  |  | 2 | [5 empty] | tr |  |  |  | 99 | Y | no pyrite observed