## SummaryTable
Standard | OX8
Summary of QA/QC Results by Element & Method
Method | LOR | N | Target Value | Lower Control Limit | Upper Control Limit | Mean | StdDev | %RSD | %Recovery
Au-ICP21 | 0.001 | 34 | 0.19 | 0.162 | 0.218 | 0.1917059 | 0.009777926 | 5.100483 | 100.8978
Au-AA23 | 0.005 | 11 | 0.19 | 0.162 | 0.218 | 0.1904545 | 0.01102147 | 5.786928 | 100.2392

## Au-AA23
Standard | OX8 | [7 empty] | Record ID | Analysis Job ID | Sample ID | Au_ppm_AA23 | Lower Target | Upper Target
Au-AA23 | [8 empty] | 74 | VA03008105 | OX8 | 0.195 | 0.162 | 0.218
PGM Au 30g FA ICP-AES Finish | [8 empty] | 75 | VA03008105 | OX8 | 0.177 | 0.162 | 0.218
[9 empty] | 76 | VA03008105 | OX8 | 0.168 | 0.162 | 0.218
SUMMARY | [8 empty] | 77 | VA03008105 | OX8 | 0.19 | 0.162 | 0.218
LOR | N | Target Value | Lower Control Limit | Upper Control Limit | Mean | StdDev | %RSD | %Recovery | 335 | VA03008106 | OX8 | 0.204 | 0.162 | 0.218
0.005 | 11 | 0.19 | 0.162 | 0.218 | 0.1904545 | 0.01102147 | 5.786928 | 100.2392 | 336 | VA03008106 | OX8 | 0.181 | 0.162 | 0.218
[9 empty] | 337 | VA03008106 | OX8 | 0.195 | 0.162 | 0.218
[9 empty] | 524 | VA03008130 | OX8 | 0.194 | 0.162 | 0.218
[9 empty] | 525 | VA03008130 | OX8 | 0.194 | 0.162 | 0.218
[9 empty] | 526 | VA03008130 | OX8 | 0.204 | 0.162 | 0.218
[9 empty] | 527 | VA03008130 | OX8 | 0.193 | 0.162 | 0.218
[11 empty] | Mean | 0.1904545
[11 empty] | StdDev | 0.01102147
[11 empty] | %RSD | 5.786928
[11 empty] | %Recovery | 100.2392
[11 empty] | Lower Control Limit | 0.162
[11 empty] | Upper Control Limit | 0.218
[11 empty] | Target Value | 0.19
[11 empty] | LOR | 0.005
[11 empty] | N | 11

## Au-ICP21
Standard | OX8 | [7 empty] | Record ID | Analysis Job ID | Sample ID | Au_ppm_ICP21 | Lower Target | Upper Target
Au-ICP21 | [8 empty] | 13 | VA03008102 | OX8 | 0.184 | 0.162 | 0.218
Au 30g FA ICP-AES Finish | [8 empty] | 14 | VA03008102 | OX8 | 0.188 | 0.162 | 0.218
[9 empty] | 15 | VA03008102 | OX8 | 0.194 | 0.162 | 0.218
SUMMARY | [8 empty] | 16 | VA03008102 | OX8 | 0.196 | 0.162 | 0.218
LOR | N | Target Value | Lower Control Limit | Upper Control Limit | Mean | StdDev | %RSD | %Recovery | 145 | VA03008103 | OX8 | 0.194 | 0.162 | 0.218
0.001 | 34 | 0.19 | 0.162 | 0.218 | 0.1917059 | 0.009777926 | 5.100483 | 100.8978 | 146 | VA03008103 | OX8 | 0.18 | 0.162 | 0.218
[9 empty] | 147 | VA03008103 | OX8 | 0.206 | 0.162 | 0.218
[9 empty] | 148 | VA03008103 | OX8 | 0.196 | 0.162 | 0.218
[9 empty] | 149 | VA03008103 | OX8 | 0.196 | 0.162 | 0.218
[9 empty] | 150 | VA03008103 | OX8 | 0.197 | 0.162 | 0.218
[9 empty] | 151 | VA03008103 | OX8 | 0.193 | 0.162 | 0.218
[9 empty] | 233 | VA03008104 | OX8 | 0.181 | 0.162 | 0.218
[9 empty] | 234 | VA03008104 | OX8 | 0.186 | 0.162 | 0.218
[9 empty] | 235 | VA03008104 | OX8 | 0.196 | 0.162 | 0.218
[9 empty] | 236 | VA03008104 | OX8 | 0.187 | 0.162 | 0.218
[9 empty] | 237 | VA03008104 | OX8 | 0.199 | 0.162 | 0.218
[9 empty] | 238 | VA03008104 | OX8 | 0.188 | 0.162 | 0.218
[9 empty] | 445 | VA03008109 | OX8 | 0.196 | 0.162 | 0.218
[9 empty] | 446 | VA03008109 | OX8 | 0.198 | 0.162 | 0.218
[9 empty] | 447 | VA03008109 | OX8 | 0.197 | 0.162 | 0.218
[9 empty] | 448 | VA03008109 | OX8 | 0.185 | 0.162 | 0.218
[9 empty] | 449 | VA03008109 | OX8 | 0.197 | 0.162 | 0.218
[9 empty] | 450 | VA03008109 | OX8 | 0.194 | 0.162 | 0.218
[9 empty] | 586 | VA03008336 | OX8 | 0.187 | 0.162 | 0.218
[9 empty] | 587 | VA03008336 | OX8 | 0.182 | 0.162 | 0.218
[9 empty] | 588 | VA03008336 | OX8 | 0.205 | 0.162 | 0.218
[9 empty] | 589 | VA03008336 | OX8 | 0.195 | 0.162 | 0.218
[9 empty] | 590 | VA03008336 | OX8 | 0.166 | 0.162 | 0.218
[9 empty] | 591 | VA03008336 | OX8 | 0.196 | 0.162 | 0.218
[9 empty] | 660 | VA03008338 | OX8 | 0.214 | 0.162 | 0.218
[9 empty] | 661 | VA03008338 | OX8 | 0.165 | 0.162 | 0.218
[9 empty] | 662 | VA03008338 | OX8 | 0.19 | 0.162 | 0.218
[9 empty] | 663 | VA03008338 | OX8 | 0.197 | 0.162 | 0.218
[9 empty] | 664 | VA03008338 | OX8 | 0.193 | 0.162 | 0.218
[11 empty] | Mean | 0.1917059
[11 empty] | StdDev | 0.009777926
[11 empty] | %RSD | 5.100483
[11 empty] | %Recovery | 100.8978
[11 empty] | Lower Control Limit | 0.162
[11 empty] | Upper Control Limit | 0.218
[11 empty] | Target Value | 0.19
[11 empty] | LOR | 0.001
[11 empty] | N | 34