## SummaryTable
Standard | PGMS-3
Summary of QA/QC Results by Element & Method
Method | LOR | N | Target Value | Lower Control Limit | Upper Control Limit | Mean | StdDev | %RSD | %Recovery
Au-ICP23 | 0.001 | 13 | 0.33 | 0.296 | 0.364 | 0.3327692 | 0.02438631 | 7.328296 | 100.8392
Pd-ICP23 | 0.001 | 13 | 0.59 | 0.53 | 0.65 | 0.6064615 | 0.02388031 | 3.937646 | 102.7901
Pt-ICP23 | 0.005 | 13 | 0.13 | 0.112 | 0.148 | 0.1364615 | 0.009404036 | 6.891346 | 104.9704

## Au-ICP23
Standard | PGMS-3 | [7 empty] | Record ID | Analysis Job ID | Sample ID | Au_ppm_PGM-ICP23 | Lower Target | Upper Target
Au-ICP23 | [8 empty] | 1920 | VA03027119 | PGMS-3 | 0.28 | 0.296 | 0.364
PGM Au 30g FA ICP-AES Finish | [8 empty] | 1921 | VA03027119 | PGMS-3 | 0.345 | 0.296 | 0.364
[9 empty] | 1922 | VA03027119 | PGMS-3 | 0.304 | 0.296 | 0.364
SUMMARY | [8 empty] | 1994 | VA03027233 | PGMS-3 | 0.36 | 0.296 | 0.364
LOR | N | Target Value | Lower Control Limit | Upper Control Limit | Mean | StdDev | %RSD | %Recovery | 2320 | VA03036586 | PGMS-3 | 0.341 | 0.296 | 0.364
0.001 | 13 | 0.33 | 0.296 | 0.364 | 0.3327692 | 0.02438631 | 7.328296 | 100.8392 | 2593 | VA03036657 | PGMS-3 | 0.341 | 0.296 | 0.364
[9 empty] | 2594 | VA03036657 | PGMS-3 | 0.344 | 0.296 | 0.364
[9 empty] | 2595 | VA03036657 | PGMS-3 | 0.316 | 0.296 | 0.364
[9 empty] | 2596 | VA03036657 | PGMS-3 | 0.315 | 0.296 | 0.364
[9 empty] | 2597 | VA03036657 | PGMS-3 | 0.363 | 0.296 | 0.364
[9 empty] | 2598 | VA03036657 | PGMS-3 | 0.361 | 0.296 | 0.364
[9 empty] | 2599 | VA03036657 | PGMS-3 | 0.331 | 0.296 | 0.364
[9 empty] | 2668 | VA04002537 | PGMS-3 | 0.325 | 0.296 | 0.364
[11 empty] | Mean | 0.3327692
[11 empty] | StdDev | 0.02438631
[11 empty] | %RSD | 7.328296
[11 empty] | %Recovery | 100.8392
[11 empty] | Lower Control Limit | 0.296
[11 empty] | Upper Control Limit | 0.364
[11 empty] | Target Value | 0.33
[11 empty] | LOR | 0.001
[11 empty] | N | 13

## Pd-ICP23
Standard | PGMS-3 | [7 empty] | Record ID | Analysis Job ID | Sample ID | Pd_ppm_PGM-ICP23 | Lower Target | Upper Target
Pd-ICP23 | [8 empty] | 1920 | VA03027119 | PGMS-3 | 0.575 | 0.53 | 0.65
PGM Pd 30g FA ICP-AES Finish | [8 empty] | 1921 | VA03027119 | PGMS-3 | 0.609 | 0.53 | 0.65
[9 empty] | 1922 | VA03027119 | PGMS-3 | 0.601 | 0.53 | 0.65
SUMMARY | [8 empty] | 1994 | VA03027233 | PGMS-3 | 0.603 | 0.53 | 0.65
LOR | N | Target Value | Lower Control Limit | Upper Control Limit | Mean | StdDev | %RSD | %Recovery | 2320 | VA03036586 | PGMS-3 | 0.589 | 0.53 | 0.65
0.001 | 13 | 0.59 | 0.53 | 0.65 | 0.6064615 | 0.02388031 | 3.937646 | 102.7901 | 2593 | VA03036657 | PGMS-3 | 0.589 | 0.53 | 0.65
[9 empty] | 2594 | VA03036657 | PGMS-3 | 0.642 | 0.53 | 0.65
[9 empty] | 2595 | VA03036657 | PGMS-3 | 0.644 | 0.53 | 0.65
[9 empty] | 2596 | VA03036657 | PGMS-3 | 0.593 | 0.53 | 0.65
[9 empty] | 2597 | VA03036657 | PGMS-3 | 0.575 | 0.53 | 0.65
[9 empty] | 2598 | VA03036657 | PGMS-3 | 0.639 | 0.53 | 0.65
[9 empty] | 2599 | VA03036657 | PGMS-3 | 0.623 | 0.53 | 0.65
[9 empty] | 2668 | VA04002537 | PGMS-3 | 0.602 | 0.53 | 0.65
[11 empty] | Mean | 0.6064615
[11 empty] | StdDev | 0.02388031
[11 empty] | %RSD | 3.937646
[11 empty] | %Recovery | 102.7901
[11 empty] | Lower Control Limit | 0.53
[11 empty] | Upper Control Limit | 0.65
[11 empty] | Target Value | 0.59
[11 empty] | LOR | 0.001
[11 empty] | N | 13

## Pt-ICP23
Standard | PGMS-3 | [7 empty] | Record ID | Analysis Job ID | Sample ID | Pt_ppm_PGM-ICP23 | Lower Target | Upper Target
Pt-ICP23 | [8 empty] | 1920 | VA03027119 | PGMS-3 | 0.134 | 0.112 | 0.148
PGM Pt 30g FA ICP-AES Finish | [8 empty] | 1921 | VA03027119 | PGMS-3 | 0.148 | 0.112 | 0.148
[9 empty] | 1922 | VA03027119 | PGMS-3 | 0.124 | 0.112 | 0.148
SUMMARY | [8 empty] | 1994 | VA03027233 | PGMS-3 | 0.138 | 0.112 | 0.148
LOR | N | Target Value | Lower Control Limit | Upper Control Limit | Mean | StdDev | %RSD | %Recovery | 2320 | VA03036586 | PGMS-3 | 0.139 | 0.112 | 0.148
0.005 | 13 | 0.13 | 0.112 | 0.148 | 0.1364615 | 0.009404036 | 6.891346 | 104.9704 | 2593 | VA03036657 | PGMS-3 | 0.139 | 0.112 | 0.148
[9 empty] | 2594 | VA03036657 | PGMS-3 | 0.145 | 0.112 | 0.148
[9 empty] | 2595 | VA03036657 | PGMS-3 | 0.141 | 0.112 | 0.148
[9 empty] | 2596 | VA03036657 | PGMS-3 | 0.128 | 0.112 | 0.148
[9 empty] | 2597 | VA03036657 | PGMS-3 | 0.114 | 0.112 | 0.148
[9 empty] | 2598 | VA03036657 | PGMS-3 | 0.144 | 0.112 | 0.148
[9 empty] | 2599 | VA03036657 | PGMS-3 | 0.14 | 0.112 | 0.148
[9 empty] | 2668 | VA04002537 | PGMS-3 | 0.14 | 0.112 | 0.148
[11 empty] | Mean | 0.1364615
[11 empty] | StdDev | 0.009404036
[11 empty] | %RSD | 6.891346
[11 empty] | %Recovery | 104.9704
[11 empty] | Lower Control Limit | 0.112
[11 empty] | Upper Control Limit | 0.148
[11 empty] | Target Value | 0.13
[11 empty] | LOR | 0.005
[11 empty] | N | 13