## SummaryTable
Standard | SC-02
Summary of QA/QC Results by Element & Method
Method | LOR | N | Target Value | Lower Control Limit | Upper Control Limit | Mean | StdDev | %RSD | %Recovery
Au-AA23 | 0.005 | 31 | 0.7 | 0.625 | 0.775 | 0.7144839 | 0.01962969 | 2.747394 | 102.0691
Au-ICP21 | 0.001 | 81 | 0.7 | 0.625 | 0.775 | 0.7188272 | 0.03324785 | 4.625292 | 102.6896
Au-ICP23 | 0.001 | 10 | 0.7 | 0.625 | 0.775 | 0.7137 | 0.05141995 | 7.204701 | 101.9571
Pd-ICP23 | 0.001 | 10 | 0.00125 | 0.0005 | 0.002 | 0.0005 | 1.142849e-19 | 2.285699e-14 | 40
Pt-ICP23 | 0.005 | 10 | 0.00625 | 0.0025 | 0.01 | 0.00295 | 0.001423025 | 48.23813 | 47.2

## Au-AA23
Standard | SC-02 | [7 empty] | Record ID | Analysis Job ID | Sample ID | Au_ppm_AA23 | Lower Target | Upper Target
Au-AA23 | [8 empty] | 78 | VA03008105 | SC-02 | 0.728 | 0.625 | 0.775
Au 30g FA AA Finish | [8 empty] | 79 | VA03008105 | SC-02 | 0.713 | 0.625 | 0.775
[9 empty] | 80 | VA03008105 | SC-02 | 0.743 | 0.625 | 0.775
SUMMARY | [8 empty] | 81 | VA03008105 | SC-02 | 0.714 | 0.625 | 0.775
LOR | N | Target Value | Lower Control Limit | Upper Control Limit | Mean | StdDev | %RSD | %Recovery | 338 | VA03008106 | SC-02 | 0.739 | 0.625 | 0.775
0.005 | 31 | 0.7 | 0.625 | 0.775 | 0.7144839 | 0.01962969 | 2.747394 | 102.0691 | 339 | VA03008106 | SC-02 | 0.701 | 0.625 | 0.775
[9 empty] | 340 | VA03008106 | SC-02 | 0.728 | 0.625 | 0.775
[9 empty] | 528 | VA03008130 | SC-02 | 0.717 | 0.625 | 0.775
[9 empty] | 529 | VA03008130 | SC-02 | 0.687 | 0.625 | 0.775
[9 empty] | 530 | VA03008130 | SC-02 | 0.739 | 0.625 | 0.775
[9 empty] | 531 | VA03008130 | SC-02 | 0.739 | 0.625 | 0.775
[9 empty] | 1245 | VA03018154 | SC-02 | 0.712 | 0.625 | 0.775
[9 empty] | 1246 | VA03018154 | SC-02 | 0.715 | 0.625 | 0.775
[9 empty] | 1247 | VA03018154 | SC-02 | 0.729 | 0.625 | 0.775
[9 empty] | 1248 | VA03018154 | SC-02 | 0.716 | 0.625 | 0.775
[9 empty] | 1314 | VA03018155 | SC-02 | 0.729 | 0.625 | 0.775
[9 empty] | 1315 | VA03018155 | SC-02 | 0.711 | 0.625 | 0.775
[9 empty] | 1316 | VA03018155 | SC-02 | 0.703 | 0.625 | 0.775
[9 empty] | 1317 | VA03018155 | SC-02 | 0.735 | 0.625 | 0.775
[9 empty] | 1318 | VA03018155 | SC-02 | 0.695 | 0.625 | 0.775
[9 empty] | 1319 | VA03018155 | SC-02 | 0.716 | 0.625 | 0.775
[9 empty] | 1388 | VA03018157 | SC-02 | 0.715 | 0.625 | 0.775
[9 empty] | 1389 | VA03018157 | SC-02 | 0.739 | 0.625 | 0.775
[9 empty] | 1775 | VA03027117 | SC-02 | 0.703 | 0.625 | 0.775
[9 empty] | 1776 | VA03027117 | SC-02 | 0.734 | 0.625 | 0.775
[9 empty] | 1777 | VA03027117 | SC-02 | 0.71 | 0.625 | 0.775
[9 empty] | 1850 | VA03027118 | SC-02 | 0.654 | 0.625 | 0.775
[9 empty] | 1851 | VA03027118 | SC-02 | 0.698 | 0.625 | 0.775
[9 empty] | 1852 | VA03027118 | SC-02 | 0.704 | 0.625 | 0.775
[9 empty] | 1853 | VA03027118 | SC-02 | 0.688 | 0.625 | 0.775
[9 empty] | 1854 | VA03027118 | SC-02 | 0.695 | 0.625 | 0.775
[11 empty] | Mean | 0.7144839
[11 empty] | StdDev | 0.01962969
[11 empty] | %RSD | 2.747394
[11 empty] | %Recovery | 102.0691
[11 empty] | Lower Control Limit | 0.625
[11 empty] | Upper Control Limit | 0.775
[11 empty] | Target Value | 0.7
[11 empty] | LOR | 0.005
[11 empty] | N | 31

## Au-ICP21
Standard | SC-02 | [7 empty] | Record ID | Analysis Job ID | Sample ID | Au_ppm_ICP21 | Lower Target | Upper Target
Au-ICP21 | [8 empty] | 17 | VA03008102 | SC-02 | 0.709 | 0.625 | 0.775
Au 30g FA ICP-AES Finish | [8 empty] | 18 | VA03008102 | SC-02 | 0.7 | 0.625 | 0.775
[9 empty] | 19 | VA03008102 | SC-02 | 0.7 | 0.625 | 0.775
SUMMARY | [8 empty] | 20 | VA03008102 | SC-02 | 0.696 | 0.625 | 0.775
LOR | N | Target Value | Lower Control Limit | Upper Control Limit | Mean | StdDev | %RSD | %Recovery | 152 | VA03008103 | SC-02 | 0.7 | 0.625 | 0.775
0.001 | 81 | 0.7 | 0.625 | 0.775 | 0.7188272 | 0.03324785 | 4.625292 | 102.6896 | 153 | VA03008103 | SC-02 | 0.723 | 0.625 | 0.775
[9 empty] | 154 | VA03008103 | SC-02 | 0.724 | 0.625 | 0.775
[9 empty] | 155 | VA03008103 | SC-02 | 0.744 | 0.625 | 0.775
[9 empty] | 156 | VA03008103 | SC-02 | 0.696 | 0.625 | 0.775
[9 empty] | 157 | VA03008103 | SC-02 | 0.736 | 0.625 | 0.775
[9 empty] | 158 | VA03008103 | SC-02 | 0.764 | 0.625 | 0.775
[9 empty] | 240 | VA03008104 | SC-02 | 0.712 | 0.625 | 0.775
[9 empty] | 241 | VA03008104 | SC-02 | 0.738 | 0.625 | 0.775
[9 empty] | 242 | VA03008104 | SC-02 | 0.759 | 0.625 | 0.775
[9 empty] | 243 | VA03008104 | SC-02 | 0.683 | 0.625 | 0.775
[9 empty] | 244 | VA03008104 | SC-02 | 0.755 | 0.625 | 0.775
[9 empty] | 245 | VA03008104 | SC-02 | 0.731 | 0.625 | 0.775
[9 empty] | 452 | VA03008109 | SC-02 | 0.744 | 0.625 | 0.775
[9 empty] | 453 | VA03008109 | SC-02 | 0.684 | 0.625 | 0.775
[9 empty] | 454 | VA03008109 | SC-02 | 0.686 | 0.625 | 0.775
[9 empty] | 455 | VA03008109 | SC-02 | 0.736 | 0.625 | 0.775
[9 empty] | 456 | VA03008109 | SC-02 | 0.736 | 0.625 | 0.775
[9 empty] | 592 | VA03008336 | SC-02 | 0.683 | 0.625 | 0.775
[9 empty] | 593 | VA03008336 | SC-02 | 0.746 | 0.625 | 0.775
[9 empty] | 594 | VA03008336 | SC-02 | 0.769 | 0.625 | 0.775
[9 empty] | 595 | VA03008336 | SC-02 | 0.661 | 0.625 | 0.775
[9 empty] | 596 | VA03008336 | SC-02 | 0.678 | 0.625 | 0.775
[9 empty] | 597 | VA03008336 | SC-02 | 0.678 | 0.625 | 0.775
[9 empty] | 665 | VA03008338 | SC-02 | 0.734 | 0.625 | 0.775
[9 empty] | 666 | VA03008338 | SC-02 | 0.735 | 0.625 | 0.775
[9 empty] | 667 | VA03008338 | SC-02 | 0.721 | 0.625 | 0.775
[9 empty] | 668 | VA03008338 | SC-02 | 0.713 | 0.625 | 0.775
[9 empty] | 669 | VA03008338 | SC-02 | 0.764 | 0.625 | 0.775
[9 empty] | 744 | VA03018047 | SC-02 | 0.738 | 0.625 | 0.775
[9 empty] | 745 | VA03018047 | SC-02 | 0.696 | 0.625 | 0.775
[9 empty] | 746 | VA03018047 | SC-02 | 0.744 | 0.625 | 0.775
[9 empty] | 747 | VA03018047 | SC-02 | 0.696 | 0.625 | 0.775
[9 empty] | 748 | VA03018047 | SC-02 | 0.653 | 0.625 | 0.775
[9 empty] | 818 | VA03018048 | SC-02 | 0.702 | 0.625 | 0.775
[9 empty] | 819 | VA03018048 | SC-02 | 0.724 | 0.625 | 0.775
[9 empty] | 820 | VA03018048 | SC-02 | 0.746 | 0.625 | 0.775
[9 empty] | 821 | VA03018048 | SC-02 | 0.678 | 0.625 | 0.775
[9 empty] | 892 | VA03018049 | SC-02 | 0.696 | 0.625 | 0.775
[9 empty] | 893 | VA03018049 | SC-02 | 0.731 | 0.625 | 0.775
[9 empty] | 894 | VA03018049 | SC-02 | 0.72 | 0.625 | 0.775
[9 empty] | 895 | VA03018049 | SC-02 | 0.672 | 0.625 | 0.775
[9 empty] | 896 | VA03018049 | SC-02 | 0.705 | 0.625 | 0.775
[9 empty] | 967 | VA03018150 | SC-02 | 0.704 | 0.625 | 0.775
[9 empty] | 968 | VA03018150 | SC-02 | 0.763 | 0.625 | 0.775
[9 empty] | 969 | VA03018150 | SC-02 | 0.667 | 0.625 | 0.775
[9 empty] | 970 | VA03018150 | SC-02 | 0.742 | 0.625 | 0.775
[9 empty] | 1032 | VA03018151 | SC-02 | 0.66 | 0.625 | 0.775
[9 empty] | 1033 | VA03018151 | SC-02 | 0.793 | 0.625 | 0.775
[9 empty] | 1034 | VA03018151 | SC-02 | 0.713 | 0.625 | 0.775
[9 empty] | 1035 | VA03018151 | SC-02 | 0.734 | 0.625 | 0.775
[9 empty] | 1036 | VA03018151 | SC-02 | 0.677 | 0.625 | 0.775
[9 empty] | 1037 | VA03018151 | SC-02 | 0.769 | 0.625 | 0.775
[9 empty] | 1038 | VA03018151 | SC-02 | 0.693 | 0.625 | 0.775
[9 empty] | 1129 | VA03018152 | SC-02 | 0.667 | 0.625 | 0.775
[9 empty] | 1130 | VA03018152 | SC-02 | 0.734 | 0.625 | 0.775
[9 empty] | 1131 | VA03018152 | SC-02 | 0.759 | 0.625 | 0.775
[9 empty] | 1132 | VA03018152 | SC-02 | 0.733 | 0.625 | 0.775
[9 empty] | 1133 | VA03018152 | SC-02 | 0.706 | 0.625 | 0.775
[9 empty] | 1134 | VA03018152 | SC-02 | 0.675 | 0.625 | 0.775
[9 empty] | 1202 | VA03018153 | SC-02 | 0.677 | 0.625 | 0.775
[9 empty] | 1203 | VA03018153 | SC-02 | 0.72 | 0.625 | 0.775
[9 empty] | 1204 | VA03018153 | SC-02 | 0.709 | 0.625 | 0.775
[9 empty] | 1451 | VA03027047 | SC-02 | 0.763 | 0.625 | 0.775
[9 empty] | 1452 | VA03027047 | SC-02 | 0.709 | 0.625 | 0.775
[9 empty] | 1556 | VA03027048 | SC-02 | 0.782 | 0.625 | 0.775
[9 empty] | 1557 | VA03027048 | SC-02 | 0.77 | 0.625 | 0.775
[9 empty] | 1558 | VA03027048 | SC-02 | 0.713 | 0.625 | 0.775
[9 empty] | 1628 | VA03027049 | SC-02 | 0.77 | 0.625 | 0.775
[9 empty] | 1629 | VA03027049 | SC-02 | 0.718 | 0.625 | 0.775
[9 empty] | 1630 | VA03027049 | SC-02 | 0.685 | 0.625 | 0.775
[9 empty] | 1631 | VA03027049 | SC-02 | 0.72 | 0.625 | 0.775
[9 empty] | 1632 | VA03027049 | SC-02 | 0.716 | 0.625 | 0.775
[9 empty] | 1724 | VA03027110 | SC-02 | 0.685 | 0.625 | 0.775
[9 empty] | 1725 | VA03027110 | SC-02 | 0.802 | 0.625 | 0.775
[9 empty] | 1726 | VA03027110 | SC-02 | 0.734 | 0.625 | 0.775
[9 empty] | 1727 | VA03027110 | SC-02 | 0.724 | 0.625 | 0.775
[11 empty] | Mean | 0.7188272
[11 empty] | StdDev | 0.03324785
[11 empty] | %RSD | 4.625292
[11 empty] | %Recovery | 102.6896
[11 empty] | Lower Control Limit | 0.625
[11 empty] | Upper Control Limit | 0.775
[11 empty] | Target Value | 0.7
[11 empty] | LOR | 0.001
[11 empty] | N | 81

## Au-ICP23
Standard | SC-02 | [7 empty] | Record ID | Analysis Job ID | Sample ID | Au_ppm_PGM-ICP23 | Lower Target | Upper Target
Au-ICP23 | [8 empty] | 378 | VA03008108 | SC-02 | 0.753 | 0.625 | 0.775
PGM Au 30g FA ICP-AES Finish | [8 empty] | 379 | VA03008108 | SC-02 | 0.767 | 0.625 | 0.775
[9 empty] | 380 | VA03008108 | SC-02 | 0.736 | 0.625 | 0.775
SUMMARY | [8 empty] | 381 | VA03008108 | SC-02 | 0.687 | 0.625 | 0.775
LOR | N | Target Value | Lower Control Limit | Upper Control Limit | Mean | StdDev | %RSD | %Recovery | 1524 | VA03018648 | SC-02 | 0.691 | 0.625 | 0.775
0.001 | 10 | 0.7 | 0.625 | 0.775 | 0.7137 | 0.05141995 | 7.204701 | 101.9571 | 1923 | VA03027119 | SC-02 | 0.642 | 0.625 | 0.775
[9 empty] | 1924 | VA03027119 | SC-02 | 0.806 | 0.625 | 0.775
[9 empty] | 1925 | VA03027119 | SC-02 | 0.698 | 0.625 | 0.775
[9 empty] | 1995 | VA03027233 | SC-02 | 0.653 | 0.625 | 0.775
[9 empty] | 1996 | VA03027233 | SC-02 | 0.704 | 0.625 | 0.775
[11 empty] | Mean | 0.7137
[11 empty] | StdDev | 0.05141995
[11 empty] | %RSD | 7.204701
[11 empty] | %Recovery | 101.9571
[11 empty] | Lower Control Limit | 0.625
[11 empty] | Upper Control Limit | 0.775
[11 empty] | Target Value | 0.7
[11 empty] | LOR | 0.001
[11 empty] | N | 10

## Pd-ICP23
Standard | SC-02 | [7 empty] | Record ID | Analysis Job ID | Sample ID | Pd_ppm_PGM-ICP23 | Lower Target | Upper Target
Pd-ICP23 | [8 empty] | 378 | VA03008108 | SC-02 | 0.0005 | 0.0005 | 0.002
PGM Pd 30g FA ICP-AES Finish | [8 empty] | 379 | VA03008108 | SC-02 | 0.0005 | 0.0005 | 0.002
[9 empty] | 380 | VA03008108 | SC-02 | 0.0005 | 0.0005 | 0.002
SUMMARY | [8 empty] | 381 | VA03008108 | SC-02 | 0.0005 | 0.0005 | 0.002
LOR | N | Target Value | Lower Control Limit | Upper Control Limit | Mean | StdDev | %RSD | %Recovery | 1524 | VA03018648 | SC-02 | 0.0005 | 0.0005 | 0.002
0.001 | 10 | 0.00125 | 0.0005 | 0.002 | 0.0005 | 1.142849e-19 | 2.285699e-14 | 40 | 1923 | VA03027119 | SC-02 | 0.0005 | 0.0005 | 0.002
[9 empty] | 1924 | VA03027119 | SC-02 | 0.0005 | 0.0005 | 0.002
[9 empty] | 1925 | VA03027119 | SC-02 | 0.0005 | 0.0005 | 0.002
[9 empty] | 1995 | VA03027233 | SC-02 | 0.0005 | 0.0005 | 0.002
[9 empty] | 1996 | VA03027233 | SC-02 | 0.0005 | 0.0005 | 0.002
[11 empty] | Mean | 0.0005
[11 empty] | StdDev | 1.142849e-19
[11 empty] | %RSD | 2.285699e-14
[11 empty] | %Recovery | 40
[11 empty] | Lower Control Limit | 0.0005
[11 empty] | Upper Control Limit | 0.002
[11 empty] | Target Value | 0.00125
[11 empty] | LOR | 0.001
[11 empty] | N | 10

## Pt-ICP23
Standard | SC-02 | [7 empty] | Record ID | Analysis Job ID | Sample ID | Pt_ppm_PGM-ICP23 | Lower Target | Upper Target
Pt-ICP23 | [8 empty] | 378 | VA03008108 | SC-02 | 0.0025 | 0.0025 | 0.01
PGM Pt 30g FA ICP-AES Finish | [8 empty] | 379 | VA03008108 | SC-02 | 0.0025 | 0.0025 | 0.01
[9 empty] | 380 | VA03008108 | SC-02 | 0.0025 | 0.0025 | 0.01
SUMMARY | [8 empty] | 381 | VA03008108 | SC-02 | 0.0025 | 0.0025 | 0.01
LOR | N | Target Value | Lower Control Limit | Upper Control Limit | Mean | StdDev | %RSD | %Recovery | 1524 | VA03018648 | SC-02 | 0.0025 | 0.0025 | 0.01
0.005 | 10 | 0.00625 | 0.0025 | 0.01 | 0.00295 | 0.001423025 | 48.23813 | 47.2 | 1923 | VA03027119 | SC-02 | 0.007 | 0.0025 | 0.01
[9 empty] | 1924 | VA03027119 | SC-02 | 0.0025 | 0.0025 | 0.01
[9 empty] | 1925 | VA03027119 | SC-02 | 0.0025 | 0.0025 | 0.01
[9 empty] | 1995 | VA03027233 | SC-02 | 0.0025 | 0.0025 | 0.01
[9 empty] | 1996 | VA03027233 | SC-02 | 0.0025 | 0.0025 | 0.01
[11 empty] | Mean | 0.00295
[11 empty] | StdDev | 0.001423025
[11 empty] | %RSD | 48.23813
[11 empty] | %Recovery | 47.2
[11 empty] | Lower Control Limit | 0.0025
[11 empty] | Upper Control Limit | 0.01
[11 empty] | Target Value | 0.00625
[11 empty] | LOR | 0.005
[11 empty] | N | 10