## Sheet1
Appendix C. Leachate chemistry for five zinc mineral samples using five leach tests
[ Leaching procedures used for this study were the USGS FLT, U.S. Geological Survey Field Leach Test (both 5-minute and 18-hour);and USEPA, U.S. Environmental Protection Agency SPLP, Synthetic Precipitation Leaching Procedure leachate pH 4.2]
[pH and conductivity were determined using hand-held meters; F, CL, NO3, by ion chromotography; alkalinity by titration; mercury by atomic fluorescence; All other data by ICP-MS except data in italics by ICP-OES; nd = no data reported by analyst]
|  |  | Specific |  |  |  | Alkalinity
Leach Test | Mineral | pH | Conductance | Cl | F | NO3 | (as CaCO3) | Ag | Al | As | Ba | Be | Bi | Ca | Cd | Ce | Co | Cr | Cs | Cu | Dy | Er | Eu | Fe | Ga | Gd | Ge | Hg | Ho | K | La | Li | Lu | Mg | Mn | Mo | Na | Nb | Nd | Ni | P | Pb | Pr | Rb | Sb | Sc | Se | SiO2 | Sm | SO4-2 | Sr | Ta | Tb | Th | Ti | Tl | Tm | U | V | W | Y | Yb | Zn | Zr
|  |  | (μS/cm) | (mg/L) | (mg/L) | (mg/L) | (mg/L) | (µg/L) | (µg/L) | (µg/L) | (µg/L) | (µg/L) | (µg/L) | (mg/L) | (µg/L) | (µg/L) | (µg/L) | (µg/L) | (µg/L) | (µg/L) | (µg/L) | (µg/L) | (µg/L) | (µg/L) | (µg/L) | (µg/L) | (µg/L) | (ng/L) | (µg/L) | (mg/L) | (µg/L) | (µg/L) | (µg/L) | (mg/L) | (µg/L) | (µg/L) | (mg/L) | (µg/L) | (µg/L) | (µg/L) | (mg/L) | (µg/L) | (µg/L) | (µg/L) | (µg/L) | (µg/L) | (µg/L) | (mg/L) | (µg/L) | (mg/L) | (µg/L) | (µg/L) | (µg/L) | (µg/L) | (µg/L) | (µg/L) | (µg/L) | (µg/L) | (µg/L) | (µg/L) | (µg/L) | (µg/L) | (µg/L) | (µg/L)
FLT (5-min) | Sphalerite (Balmat) | 7.2 | 3.5 | 21.5 | 2.67 | <.08 | 6.86 | < 1 | 4.1 | < 1 | 3.68 | < 0.05 | < 0.2 | < 0.1 | 0.12 | 0.01 | 0.22 | < 1 | < 0.02 | 3.9 | < 0.005 | < 0.005 | < 0.005 | < 50 | < 0.05 | < 0.005 | < 0.05 | < 5 | < 0.005 | < 0.1 | 0.02 | 0.9 | < 0.1 | < 0.1 | 6.2 | < 2 | < 0.1 | < 0.2 | < 0.01 | 1 | < 0.01 | 1.7 | < 0.01 | 0.55 | 0.63 | < 0.6 | < 1 | < 0.1 | < 0.01 | < 1 | 3.2 | < 0.02 | < 0.005 | < 0.2 | < 0.5 | < 0.1 | < 0.005 | < 0.1 | < 0.5 | < 0.5 | < 0.01 | < 0.005 | 390 | < 0.2
FLT (18-hour) | Sphalerite (Balmat) | 7.2 | 6.9 | 23.23 | <.08 | <.08 | 5.32 | < 1 | 20.4 | < 1 | 8.66 | < 0.05 | < 0.2 | 0.695 | < 0.02 | < 0.01 | 0.51 | < 1 | < 0.02 | < 0.5 | < 0.005 | < 0.005 | < 0.005 | < 50 | 0.56 | < 0.005 | 0.23 | < 5 | < 0.005 | < 0.1 | < 0.01 | 1.3 | < 0.1 | 0.263 | 18.8 | < 2 | 0.462 | < 0.2 | < 0.01 | 0.5 | < 0.01 | 0.1 | < 0.01 | 0.23 | 0.77 | < 0.6 | < 1 | 0.566 | < 0.01 | 1.05 | 4.35 | < 0.02 | < 0.005 | < 0.2 | < 0.5 | < 0.1 | < 0.005 | < 0.1 | < 0.5 | < 0.5 | < 0.01 | < 0.005 | 89.9 | < 0.2
EPA (SPLP pH 4.2) | Sphalerite (Balmat) | 6.8 | 13 | 18.57 | <.08 | <.08 | 1.43 | < 1 | 5.2 | < 1 | 4.79 | < 0.05 | < 0.2 | 0.673 | < 0.02 | < 0.01 | 0.56 | < 1 | < 0.02 | < 0.5 | < 0.005 | < 0.005 | < 0.005 | 180 | 0.37 | < 0.005 | 0.4 | < 5 | < 0.005 | 0.163 | < 0.01 | 1.1 | < 0.1 | 0.302 | 25.1 | < 2 | 0.234 | < 0.2 | < 0.01 | < 0.4 | < 0.01 | 0.4 | < 0.01 | 0.31 | 0.42 | < 0.6 | < 1 | 0.601 | < 0.01 | 2.6 | 4.42 | < 0.02 | < 0.005 | < 0.2 | < 0.5 | < 0.1 | < 0.005 | < 0.1 | < 0.5 | < 0.5 | < 0.01 | < 0.005 | 1300 | < 0.2
EPA (SPLP pH 5.0) | Sphalerite (Balmat) | 7.5 | 7.7 | 1.3 | <0.04 | 0.2 | 1.92 | < 1 | < 2 | < 1 | 2.6 | < 0.05 | < 0.2 | 0.4 | 0.03 | < 0.01 | 0.4 | < 1 | < 0.02 | < 0.5 | nd | nd | nd | < 50 | 0.28 | nd | nd | < 5 | nd | 0.09 | < 0.01 | 6.9 | nd | 0.2 | < 50 | < 2 | 0.25 | < 0.2 | nd | 2.2 | < 0.01 | < 0.05 | nd | 0.33 | < 0.3 | < 0.6 | < 1 | < 0.2 | nd | 3 | 4.1 | nd | nd | < 0.2 | < 0.5 | < 0.1 | nd | < 0.1 | < 0.5 | nd | < 0.01 | nd | 660 | nd
EPA (TCLP pH 4.9) | Sphalerite (Balmat) | 4.9 | 4000 | <0.06 | 440 | <0.08 | 1000 | < 1 | 73.6 | 280 | 8.8 | < 0.05 | 3.34 | 2.53 | 0.05 | 4.2 | 1.1 | 38.8 | 0.08 | 2.1 | nd | nd | nd | 1300 | < 0.05 | nd | nd | < 5 | nd | 3.13 | 5.3 | < 0.1 | nd | 0.345 | 60 | < 2 | nd | < 0.2 | nd | 2.1 | 0.1 | 13.5 | nd | 0.96 | 5.3 | 1.7 | < 1 | 0.658 | nd | 1.3 | 36.7 | nd | nd | 4.07 | < 0.5 | 4.89 | nd | 5.44 | 8.3 | nd | 0.04 | nd | 2600 | nd
FLT (5-min) | Sphalerite (Creede) | 6.1 | 46 | 2.35 | <.08 | <.08 | 6.89 | < 1 | 2.9 | < 1 | 15.3 | < 0.05 | < 0.2 | 0.527 | 16.4 | 3.46 | 2.38 | < 1 | 0.27 | 0.53 | 0.058 | 0.02 | 0.02 | < 50 | < 0.05 | 0.14 | < 0.05 | < 5 | 0.007 | 0.203 | 1.47 | 3.3 | < 0.1 | 0.181 | 120 | < 2 | 1.13 | < 0.2 | 1.24 | 1 | < 0.01 | 140 | 0.38 | 0.68 | < 0.3 | < 0.6 | < 1 | < 0.1 | 0.13 | 9.29 | 4.35 | < 0.02 | 0.01 | < 0.2 | < 0.5 | < 0.1 | < 0.005 | < 0.1 | < 0.5 | < 0.5 | 0.39 | 0.006 | 6500 | < 0.2
FLT (18-hour) | Sphalerite (Creede) | 6.2 | 54 | 3.65 | 3.85 | <.08 | 7.32 | < 1 | 7.1 | 1 | 31.7 | < 0.05 | < 0.2 | 0.906 | 2.5 | 7.97 | 4.56 | < 1 | 0.36 | < 0.5 | 0.084 | 0.03 | 0.04 | 58 | 0.07 | 0.22 | < 0.05 | < 5 | 0.01 | 0.32 | 4.99 | 3.8 | < 0.1 | 0.385 | 230 | < 2 | 1.48 | < 0.2 | 2.04 | 1.7 | < 0.01 | 1300 | 0.69 | 0.95 | 1.46 | < 0.6 | < 1 | 0.57 | 0.24 | 18.7 | 8.89 | < 0.02 | 0.02 | < 0.2 | < 0.5 | 0.2 | < 0.005 | < 0.1 | < 0.5 | < 0.5 | 0.49 | 0.01 | 12000 | < 0.2
EPA (SPLP pH 4.2) | Sphalerite (Creede) | 6.4 | 55 | 4.89 | <.08 | <.08 | 2.34 | < 1 | 3.6 | 2 | 40.9 | < 0.05 | < 0.2 | 0.8 | 2.85 | 13 | 4.82 | < 1 | 0.32 | < 0.5 | 0.13 | 0.055 | 0.061 | 190 | 0.1 | 0.35 | < 0.05 | 6 | 0.02 | 0.21 | 8.1 | 3.7 | < 0.1 | 0.273 | 160 | < 2 | 1.36 | < 0.2 | 3.21 | 1.8 | < 0.01 | 2800 | 1.11 | 0.94 | 0.4 | < 0.6 | < 1 | 0.485 | 0.36 | 18.4 | 8.68 | < 0.02 | 0.04 | < 0.2 | < 0.5 | 0.2 | < 0.005 | < 0.1 | < 0.5 | < 0.5 | 0.75 | 0.01 | 12000 | < 0.2
EPA (SPLP pH 5.0) | Sphalerite (Creede) | 6.3 | 56 | 3 | 0.15 | 0.2 | 1.36 | < 1 | < 2 | 30.9 | 40.3 | < 0.05 | < 0.2 | 0.97 | 3.9 | 5.9 | 5.7 | < 1 | 0.33 | 3.7 | nd | nd | nd | < 50 | 0.09 | nd | nd | < 5 | nd | 0.33 | 3.1 | 4.1 | nd | 0.24 | 180 | < 2 | 1.3 | < 0.2 | nd | 1.4 | < 0.01 | 2800 | nd | 1 | < 0.3 | < 0.6 | < 1 | < 0.2 | nd | 15 | 9.2 | nd | nd | < 0.2 | < 0.5 | < 0.1 | nd | < 0.1 | < 0.5 | nd | 0.4 | nd | nd | nd
EPA (TCLP pH 4.9) | Sphalerite (Creede) | 4.9 | 3900 | <0.06 | 450 | <0.08 | 1000 | < 1 | 339 | 1050 | 49 | 0.27 | 3.7 | 1.3 | 19.3 | 87.3 | 7.9 | 31.5 | 0.57 | 6.2 | nd | nd | nd | 950 | 0.2 | nd | nd | < 5 | nd | 2.78 | 52 | 3.4 | nd | 0.196 | 250 | < 2 | nd | < 0.2 | nd | 4 | < 0.01 | 44000 | nd | 1.5 | 45.1 | 1.6 | < 1 | 0.76 | nd | 24.8 | 43.5 | nd | nd | 4.07 | < 0.5 | 7.17 | nd | 5.18 | 7.5 | nd | 2.5 | nd | 15000 | nd
FLT (5-min) | Hemimorphite | 7.7 | 15 | 11.23 | <.08 | <.08 | 8.56 | < 1 | 3.4 | < 1 | 2.45 | < 0.05 | < 0.2 | 2.71 | 25 | < 0.01 | 0.09 | < 1 | 0.07 | < 0.5 | < 0.005 | < 0.005 | < 0.005 | < 50 | < 0.05 | < 0.005 | < 0.05 | < 5 | < 0.005 | < 0.1 | < 0.01 | 0.8 | < 0.1 | < 0.1 | 15.2 | < 2 | 0.318 | < 0.2 | < 0.01 | < 0.4 | < 0.01 | 0.3 | < 0.01 | 0.12 | 1.01 | < 0.6 | < 1 | < 0.1 | < 0.01 | < 1 | 2.08 | < 0.02 | < 0.005 | < 0.2 | < 0.5 | < 0.1 | < 0.005 | < 0.1 | < 0.5 | < 0.5 | < 0.01 | < 0.005 | 74.5 | < 0.2
FLT (18-hour) | Hemimorphite | 9.2 | 42 | 24.56 | <.08 | <.08 | 11.54 | < 1 | 6.1 | 6.1 | 5.2 | < 0.05 | < 0.2 | 7.62 | 3.35 | < 0.01 | < 0.02 | < 1 | 0.08 | < 0.5 | < 0.005 | < 0.005 | < 0.005 | < 50 | 0.08 | < 0.005 | < 0.05 | < 5 | < 0.005 | < 0.1 | < 0.01 | < 0.1 | < 0.1 | < 0.1 | 0.4 | 2.1 | 0.433 | 0.27 | < 0.01 | < 0.4 | < 0.01 | < 0.05 | < 0.01 | 0.14 | 2.17 | < 0.6 | < 1 | 0.815 | < 0.01 | < 1 | 3.17 | 0.24 | < 0.005 | < 0.2 | < 0.5 | < 0.1 | < 0.005 | < 0.1 | < 0.5 | 0.9 | < 0.01 | < 0.005 | 36 | 0.3
EPA (SPLP pH 4.2) | Hemimorphite | 8.9 | 48 | 45.65 | 11.38 | <.08 | 3.789 | < 1 | 6.4 | 3.5 | 5.02 | < 0.05 | < 0.2 | 8.48 | 7.77 | 0.02 | 0.13 | < 1 | 0.08 | 530 | 0.008 | < 0.005 | < 0.005 | < 50 | 0.06 | 0.005 | < 0.05 | < 5 | < 0.005 | < 0.1 | 0.01 | < 0.1 | < 0.1 | < 0.1 | 0.5 | 2 | 0.149 | < 0.2 | 0.01 | < 0.4 | < 0.01 | 8.4 | < 0.01 | 0.15 | 0.71 | < 0.6 | < 1 | 1.1 | < 0.01 | 1.97 | 3.36 | 0.2 | < 0.005 | < 0.2 | < 0.5 | < 0.1 | < 0.005 | 0.1 | < 0.5 | 0.71 | 0.01 | < 0.005 | 38 | 0.2
EPA (SPLP pH 5.0) | Hemimorphite | 8.4 | 46 | 1.5 | 0.8 | 0.2 | 13.7 | < 1 | < 2 | < 1 | 4.4 | < 0.05 | < 0.2 | 7.8 | 16.1 | < 0.01 | < 0.4 | < 1 | 0.09 | < 0.5 | nd | nd | nd | < 50 | < 0.05 | nd | nd | < 5 | nd | 0.2 | < 0.01 | 6.4 | nd | 0.06 | < 50 | < 2 | 0.33 | < 0.2 | nd | < 0.4 | < 0.01 | 560 | nd | 0.17 | < 0.3 | < 0.6 | < 1 | 0.7 | nd | < 2 | 3.5 | nd | nd | < 0.2 | < 0.5 | < 0.1 | nd | < 0.1 | < 0.5 | nd | < 0.01 | nd | 66.6 | nd
EPA (TCLP pH 4.9) | Hemimorphite | 5.9 | 5100 | <0.06 | 440 | <0.08 | 2500 | 1.68 | < 2 | 356 | 16.2 | 16.1 | 3.35 | 410 | 23000 | 4.2 | 0.7 | 32.2 | 0.28 | 170 | nd | nd | nd | 420 | < 0.05 | nd | nd | < 5 | nd | 3.13 | 5.7 | < 0.1 | nd | 0.116 | 1300 | < 2 | nd | < 0.2 | nd | < 0.4 | 0.01 | 16.6 | nd | 0.37 | 3.1 | 27.6 | < 1 | 187 | nd | < 1 | 39.3 | nd | nd | 4.08 | < 0.5 | 5.19 | nd | 6.35 | 7.9 | nd | 5.6 | nd | 460000 | nd
FLT (5-min) | Smithsonite | 7.1 | 16 | 55.79 | <.08 | <.08 | 2.567 | < 1 | 2.1 | < 1 | 4.84 | < 0.05 | < 0.2 | 1.41 | 42.6 | < 0.01 | 36.8 | < 1 | < 0.02 | 1.1 | < 0.005 | < 0.005 | < 0.005 | < 50 | < 0.05 | < 0.005 | < 0.05 | < 5 | < 0.005 | < 0.1 | < 0.01 | < 0.1 | < 0.1 | 0.131 | 19.1 | < 2 | 0.319 | < 0.2 | < 0.01 | < 0.4 | < 0.01 | 20.8 | < 0.01 | 0.17 | 1.64 | < 0.6 | < 1 | < 0.1 | < 0.01 | < 1 | 3.78 | < 0.02 | < 0.005 | < 0.2 | < 0.5 | < 0.1 | < 0.005 | < 0.1 | < 0.5 | < 0.5 | 0.01 | < 0.005 | 2400 | < 0.2
FLT (18-hour) | Smithsonite | 7.3 | 39 | 67.89 | <.08 | <.08 | 18.3 | < 1 | < 2 | < 1 | 9.78 | < 0.05 | < 0.2 | 3.92 | 120 | < 0.01 | 130 | < 1 | 0.05 | 2.1 | < 0.005 | < 0.005 | < 0.005 | < 50 | < 0.05 | < 0.005 | < 0.05 | < 5 | < 0.005 | 0.184 | < 0.01 | 0.2 | < 0.1 | 0.558 | 13.4 | < 2 | 0.447 | < 0.2 | < 0.01 | 0.7 | < 0.01 | 60.6 | < 0.01 | 0.38 | 2.66 | < 0.6 | < 1 | 1.71 | < 0.01 | 1.16 | 10.1 | < 0.02 | < 0.005 | < 0.2 | < 0.5 | 0.2 | < 0.005 | < 0.1 | < 0.5 | < 0.5 | < 0.01 | < 0.005 | 4800 | < 0.2
EPA (SPLP pH 4.2) | Smithsonite | 7.3 | 43 | 3.23 | <.08 | <.08 | 9.543 | < 1 | < 2 | < 1 | 14.9 | < 0.05 | < 0.2 | 3.8 | 120 | < 0.01 | 130 | < 1 | 0.04 | 1.2 | < 0.005 | < 0.005 | < 0.005 | < 50 | < 0.05 | < 0.005 | < 0.05 | < 5 | < 0.005 | < 0.1 | < 0.01 | 0.2 | < 0.1 | 0.508 | 11.6 | < 2 | 0.309 | < 0.2 | < 0.01 | 0.4 | < 0.01 | 57.6 | < 0.01 | 0.37 | 0.4 | < 0.6 | < 1 | 1.64 | < 0.01 | 2.29 | 9.52 | < 0.02 | < 0.005 | < 0.2 | < 0.5 | 0.2 | < 0.005 | < 0.1 | < 0.5 | < 0.5 | 0.01 | < 0.005 | 5800 | < 0.2
EPA (SPLP pH 5.0) | Smithsonite | 7.5 | 39 | 2.6 | 0.5 | 0.2 | 11.87 | < 1 | < 2 | < 1 | 9.9 | < 0.05 | < 0.2 | 3.3 | 120 | < 0.01 | 110 | < 1 | 0.03 | 2.3 | nd | nd | nd | < 50 | < 0.05 | nd | nd | < 5 | nd | 0.1 | < 0.01 | 5.5 | nd | 0.39 | < 50 | < 2 | 0.39 | < 0.2 | nd | < 0.4 | < 0.01 | 71.6 | nd | 0.35 | < 0.3 | < 0.6 | < 1 | 1 | nd | 2.7 | 9.4 | nd | nd | < 0.2 | < 0.5 | < 0.1 | nd | < 0.1 | < 0.5 | nd | < 0.01 | nd | 4700 | nd
EPA (TCLP pH 4.9) | Smithsonite | 5.4 | 4600 | <0.06 | 450 | <0.08 | 2000 | < 1 | 15.7 | 150 | 50.9 | 0.28 | 4 | 24.2 | 4700 | 6.4 | 1300 | 32.8 | 0.54 | 500 | nd | nd | nd | < 50 | < 0.05 | nd | nd | < 5 | nd | 3.11 | 8.5 | < 0.1 | nd | 0.772 | 620 | < 2 | nd | < 0.2 | nd | < 0.4 | 0.02 | 32000 | nd | 1.8 | 2.4 | 21.5 | < 1 | 140 | nd | 1.5 | 59.8 | nd | nd | 4.06 | < 0.5 | 6.83 | nd | 7.02 | 8 | nd | 2.8 | nd | 690000 | nd
FLT (5-min) | Hydrozincite | 6.6 | 1900 | 5.78 | <.08 | <.08 | 11.32 | 22.8 | < 2 | 3.1 | 110 | < 0.05 | < 0.2 | 240 | 1300 | 0.01 | 0.12 | < 1 | < 0.02 | 210 | 0.03 | 0.04 | 0.03 | < 50 | < 0.05 | 0.04 | < 0.05 | 1300 | 0.01 | 4.86 | 0.33 | 1.3 | < 0.1 | 15.3 | 160 | < 2 | 47.8 | < 0.2 | 0.09 | 3 | < 0.01 | 430 | 0.02 | 1.13 | 3.42 | < 0.6 | 10.3 | 0.188 | 0.02 | 41 | 1200 | 0.07 | 0.005 | < 0.2 | 0.6 | < 0.1 | < 0.005 | < 0.1 | < 0.5 | < 0.5 | 1.31 | 0.02 | 120000 | < 0.2
FLT (18-hour) | Hydrozincite | 6.5 | 2000 | 23.23 | <.08 | <.08 | 16.68 | 41.8 | < 2 | 3 | 380 | < 0.05 | < 0.2 | 280 | 3400 | 0.02 | 0.54 | < 1 | 0.02 | 240 | 0.02 | 0.02 | 0.091 | < 50 | < 0.05 | 0.02 | < 0.05 | 1200 | 0.008 | 4.81 | 0.2 | 2.4 | < 0.1 | 18.2 | 480 | < 2 | 47.9 | 0.23 | 0.06 | 7 | < 0.01 | 140 | 0.01 | 1.47 | 3.48 | < 0.6 | 9.3 | 1.42 | 0.02 | 61.6 | 1400 | 0.2 | < 0.005 | < 0.2 | 0.9 | < 0.1 | < 0.005 | 0.2 | < 0.5 | < 0.5 | 0.94 | 0.02 | 59000 | < 0.2
EPA (SPLP pH 4.2) | Hydrozincite | 6.5 | 1900 | 18.5 | <.08 | <.08 | 12.23 | 39.9 | < 2 | 3 | 210 | < 0.05 | < 0.2 | 300 | 3300 | < 0.01 | 0.48 | < 1 | 0.03 | 240 | 0.03 | 0.03 | 0.054 | < 50 | < 0.05 | 0.02 | < 0.05 | 690 | 0.007 | 5.02 | 0.19 | 2.2 | < 0.1 | 19 | 420 | < 2 | 49.8 | 0.2 | 0.06 | 7.2 | < 0.01 | 480 | 0.02 | 1.43 | 2.52 | < 0.6 | 9.2 | 1.47 | 0.02 | 73.2 | 1400 | 0.2 | < 0.005 | < 0.2 | 1 | < 0.1 | < 0.005 | 0.22 | < 0.5 | < 0.5 | 0.96 | 0.03 | 56000 | < 0.2
EPA (SPLP pH 5.0) | Hydrozincite | 6.6 | 2000 | 630 | 10.8 | 2 | 57.1 | 39.8 | < 2 | 30.2 | 160 | < 0.05 | < 0.2 | 310 | nd | < 0.01 | < 0.4 | < 1 | 0.03 | 390 | nd | nd | nd | 500 | < 0.05 | nd | nd | 1300 | nd | 5.2 | < 0.01 | 5.4 | nd | 19.1 | 430 | < 2 | 53.4 | < 0.2 | nd | < 0.4 | < 0.01 | 850 | nd | 1.5 | < 0.3 | < 0.6 | 12.6 | 1 | nd | 64 | 1300 | nd | nd | < 0.2 | 2 | < 0.1 | nd | < 0.1 | < 0.5 | nd | 1 | nd | nd | nd
EPA (TCLP pH 4.9) | Hydrozincite | 5.8 | 6000 | 550 | 400 | 9.7 | 2400 | 37.2 | 2.7 | 620 | 170 | 0.16 | 3.56 | 530 | 6900 | 5.9 | 0.9 | 30.1 | 0.07 | 10600 | nd | nd | nd | 450 | < 0.05 | nd | nd | 2800 | nd | 8.76 | 28 | < 0.1 | nd | 19.9 | 1100 | < 2 | nd | < 0.2 | nd | < 0.4 | 0.02 | 72000 | nd | 1.8 | 20.5 | 2.1 | < 1 | 4.87 | nd | 93.7 | 1300 | nd | nd | 4.07 | 1.9 | 7.48 | nd | 120 | 7.3 | nd | 97.3 | nd | 800000 | nd