## Table 4_Chemical Parameter
Chemical Parameters
PARAMETER | PARAMETER_DESC | BESTVALUE_RANK | NONDETECT_RANK
Ag_ppm_AES_AZ_P | Silver, in parts per million, by inductively coupled plasma-atomic emission spectroscopy after partial digestion with H2O2-HCl leach and DIBK extract | P1 | 1
Ag_ppm_AES_HF | Silver, in parts per million, by inductively coupled plasma-atomic emission spectroscopy after HF-HCl-HNO3-HClO4 digestion | 1 | 3
Ag_ppm_ES_SQ | Silver, in parts per million, by semi-quantitative visual 6-step or direct reader direct-current arc emission spectrography | 2 | 2
Al_pct_AES_HF | Aluminum, in weight percent, by inductively coupled plasma-atomic emission spectroscopy after HF-HCl-HNO3-HClO4 digestion | 1 | 1
Al2O3_pct_WDX_Fuse | Aluminum, as aluminum trioxide, in weight percent, by wavelength-dispersive X-ray fluorescence spectroscopy after LiBO2 or LiBO2-Li2B4O7 fusion | 1 | 1
As_ppm_AES_AZ_P | Arsenic, in parts per million, by inductively coupled plasma-atomic emission spectroscopy after partial digestion with H2O2-HCl leach and DIBK extract | P1 | 2
As_ppm_AES_HF | Arsenic, in parts per million, by inductively coupled plasma-atomic emission spectroscopy after HF-HCl-HNO3-HClO4 digestion | 2 | 3
As_ppm_ES_SQ | Arsenic, in parts per million, by semi-quantitative visual 6-step or direct reader direct-current arc emission spectrography | 3 | 4
As_ppm_NA_LC | Arsenic, in parts per million, by neutron activation, long count | 1 | 1
Au_ppm_AA_GF_HBr | Gold, in parts per million, by graphite furnace-atomic absorption spectrophotometry after HBr-Br2 digestion | 2 | 1
Au_ppm_AES_AZ_P | Gold, in parts per million, by inductively coupled plasma-atomic emission spectroscopy after partial digestion with H2O2-HCl leach and DIBK extract | P1 | 3
Au_ppm_AES_HF | Gold, in parts per million, by inductively coupled plasma-atomic emission spectroscopy after HF-HCl-HNO3-HClO4 digestion | 3 | 4
Au_ppm_ES_SQ | Gold, in parts per million, by semi-quantitative visual 6-step or direct reader direct-current arc emission spectrography | 4 | 5
Au_ppm_NA_SC | Gold, in parts per million, by neutron activation, short count | 1 | 2
B_ppm_ES_SQ | Boron, in parts per million, by semi-quantitative visual 6-step or direct reader direct-current arc emission spectrography | 1 | 1
Ba_ppm_AES_HF | Barium, in parts per million, by inductively coupled plasma-atomic emission spectroscopy after HF-HCl-HNO3-HClO4 digestion | 4 | 1
Ba_ppm_EDX | Barium, in parts per million, by energy-dispersive X-ray fluorescence spectroscopy | 3 | 3
Ba_ppm_ES_SQ | Barium, in parts per million, by semi-quantitative visual 6-step or direct reader direct-current arc emission spectrography | 5 | 2
Ba_ppm_NA_LC | Barium, in parts per million, by neutron activation, long count | 1 | 4
Ba_ppm_NA_SC | Barium, in parts per million, by neutron activation, short count | 2 | 5
Be_ppm_AES_HF | Beryllium, in parts per million, by inductively coupled plasma-atomic emission spectroscopy after HF-HCl-HNO3-HClO4 digestion | 1 | 1
Be_ppm_ES_SQ | Beryllium, in parts per million, by semi-quantitative visual 6-step or direct reader direct-current arc emission spectrography | 2 | 2
Bi_ppm_AES_AZ_P | Bismuth, in parts per million, by inductively coupled plasma-atomic emission spectroscopy after partial digestion with H2O2-HCl leach and DIBK extract | P1 | 1
Bi_ppm_AES_HF | Bismuth, in parts per million, by inductively coupled plasma-atomic emission spectroscopy after HF-HCl-HNO3-HClO4 digestion | 2 | 3
Bi_ppm_ES_SQ | Bismuth, in parts per million, by semi-quantitative visual 6-step or direct reader direct-current arc emission spectrography | 3 | 2
Ca_pct_AES_HF | Calcium, in weight percent, by inductively coupled plasma-atomic emission spectroscopy after HF-HCl-HNO3-HClO4 digestion | 2 | 2
Ca_pct_ES_SQ | Calcium, in weight percent, by semi-quantitative visual 6-step or direct reader direct-current arc emission spectrography | 3 | 1
Ca_pct_NA_LC | Calcium, in weight percent, by neutron activation, long count | 1 | 3
CaO_pct_WDX_Fuse | Calcium, as calcium oxide, in weight percent, by by wavelength-dispersive X-ray fluorescence spectroscopy after LiBO2 or LiBO2-Li2B4O7 fusion | 1 | 1
Cd_ppm_AES_AZ_P | Cadmium, in parts per million, by inductively coupled plasma-atomic emission spectroscopy after partial digestion with H2O2-HCl leach and DIBK extract | P1 | 1
Cd_ppm_AES_HF | Cadmium, in parts per million, by inductively coupled plasma-atomic emission spectroscopy after HF-HCl-HNO3-HClO4 digestion | 1 | 2
Cd_ppm_ES_SQ | Cadmium, in parts per million, by semi-quantitative visual 6-step or direct reader direct-current arc emission spectrography | 2 | 3
Ce_ppm_AES_HF | Cerium, in parts per million, by inductively coupled plasma-atomic emission spectroscopy after HF-HCl-HNO3-HClO4 digestion | 4 | 3
Ce_ppm_EDX | Cerium, in parts per million, by energy-dispersive X-ray fluorescence spectroscopy | 5 | 5
Ce_ppm_MS_ST_REE | Cerium, in parts per million, by inductively coupled plasma-mass spectroscopy after Na2O2 sinter digestion, REE package | 3 | 4
Ce_ppm_NA_LC | Cerium, in parts per million, by neutron activation, long count | 1 | 1
Ce_ppm_NA_SC | Cerium, in parts per million, by neutron activation, short count | 2 | 2
Cl_pct_ISE_Fuse | Chlorine, in weight percent, by ion specific electrode after KOH-NH4NO3 fusion | 1 | 1
Co_ppm_AES_HF | Cobalt, in parts per million, by inductively coupled plasma-atomic emission spectroscopy after HF-HCl-HNO3-HClO4 digestion | 3 | 3
Co_ppm_ES_SQ | Cobalt, in parts per million, by semi-quantitative visual 6-step or direct reader direct-current arc emission spectrography | 4 | 4
Co_ppm_NA_LC | Cobalt, in parts per million, by neutron activation, long count | 1 | 1
Co_ppm_NA_SC | Cobalt, in parts per million, by neutron activation, short count | 2 | 2
CO2_pct_TT_HCl | Carbon dioxide, in weight percent, by coulometric titration after HClO4 digestion | 1 | 1
Cr_ppm_AES_HF | Chromium, in parts per million, by inductively coupled plasma-atomic emission spectroscopy after HF-HCl-HNO3-HClO4 digestion | 4 | 3
Cr_ppm_EDX | Chromium, in parts per million, by energy-dispersive X-ray fluorescence spectroscopy | 3 | 5
Cr_ppm_ES_SQ | Chromium, in parts per million, by semi-quantitative visual 6-step or direct reader direct-current arc emission spectrography | 5 | 4
Cr_ppm_NA_LC | Chromium, in parts per million, by neutron activation, long count | 1 | 1
Cr_ppm_NA_SC | Chromium, in parts per million, by neutron activation, short count | 2 | 2
Cs_ppm_NA_LC | Cesium, in parts per million, by neutron activation, long count | 1 | 1
Cs_ppm_NA_SC | Cesium, in parts per million, by neutron activation, short count | 2 | 2
Cu_ppm_AES_AZ_P | Copper, in parts per million, by inductively coupled plasma-atomic emission spectroscopy after partial digestion with H2O2-HCl leach and DIBK extract | P1 | 1
Cu_ppm_AES_HF | Copper, in parts per million, by inductively coupled plasma-atomic emission spectroscopy after HF-HCl-HNO3-HClO4 digestion | 2 | 2
Cu_ppm_EDX | Copper, in parts per million, by energy-dispersive X-ray fluorescence spectroscopy | 1 | 4
Cu_ppm_ES_SQ | Copper, in parts per million, by semi-quantitative visual 6-step or direct reader direct-current arc emission spectrography | 3 | 3
Dy_ppm_MS_ST_REE | Dysprosium, in parts per million, by inductively coupled plasma-mass spectroscopy after Na2O2 sinter digestion, REE package | 1 | 1
Er_ppm_MS_ST_REE | Erbium, in parts per million, by inductively coupled plasma-mass spectroscopy after Na2O2 sinter digestion, REE package | 1 | 1
Eu_ppm_AES_HF | Europium, in parts per million, by inductively coupled plasma-atomic emission spectroscopy after HF-HCl-HNO3-HClO4 digestion | 4 | 4
Eu_ppm_MS_ST_REE | Europium, in parts per million, by inductively coupled plasma-mass spectroscopy after Na2O2 sinter digestion, REE package | 3 | 1
Eu_ppm_NA_LC | Europium, in parts per million, by neutron activation, long count | 1 | 2
Eu_ppm_NA_SC | Europium, in parts per million, by neutron activation, short count | 2 | 3
F_pct_ISE_Fuse | Fluorine, in weight percent, by ion specific electrode after fusion or sinter digestion | 1 | 1
Fe_pct_AES_HF | Total iron, in weight percent, by inductively coupled plasma-atomic emission spectroscopy after HF-HCl-HNO3-HClO4 digestion | 3 | 4
Fe_pct_ES_SQ | Total iron, in weight percent, by semi-quantitative visual 6-step or direct reader direct-current arc emission spectrography | 4 | 3
Fe_pct_NA_LC | Total iron, in weight percent, by neutron activation, long count | 1 | 1
Fe_pct_NA_SC | Total iron, in weight percent, by neutron activation, short count | 2 | 2
FeO_pct_TT_HF | Ferrous iron, as, as ferrous oxide, in weight percent, by titration after HF-H2SO4 digestion | 1 | 1
FeTO3_pct_WDX_Fuse | Total iron, as total iron oxide, in weight percent, by wavelength-dispersive X-ray fluorescence spectroscopy after LiBO2 or LiBO2-Li2B4O7 fusion | 1 | 1
Fe2O3_pct_CP | Ferric iron, as iron trioxide, in weight percent, by computation of total iron oxide (FeTO3) less ferrous iron (FeO) | 1 | 1
Ga_ppm_AES_HF | Gallium, in parts per million, by inductively coupled plasma-atomic emission spectroscopy after HF-HCl-HNO3-HClO4 digestion | 1 | 1
Ga_ppm_ES_SQ | Gallium, in parts per million, by semi-quantitative visual 6-step or direct reader direct-current arc emission spectrography | 2 | 2
Gd_ppm_MS_ST_REE | Gadolinium, in parts per million, by inductively coupled plasma-mass spectroscopy after Na2O2 sinter digestion, REE package | 1 | 1
Ge_ppm_ES_SQ | Germanium, in parts per million, by semi-quantitative visual 6-step or direct reader direct-current arc emission spectrography | 1 | 1
H2O_pct_TT_Flux | Total water, in weight percent, by Karl Fischer coulometric titration with flux | 1 | 1
H2Ob_pct_TT_Flux | Bound or essential water, in weight percent, by by Karl Fischer coulometric titration with flux | 1 | 1
H2Om_pct_GV | Moisture or nonessential water, in weight percent, by gravimetry after heating | 1 | 1
Hf_ppm_NA_LC | Hafnium, in parts per million, by neutron activation, long count | 1 | 1
Hf_ppm_NA_SC | Hafnium, in parts per million, by neutron activation, short count | 2 | 2
Hg_ppm_AA_CV | Mercury, in parts per million, by cold vapor-atomic absorption spectrophotometry after acid digestion | 1 | 1
Ho_ppm_AES_HF | Holmium, in parts per million, by inductively coupled plasma-atomic emission spectroscopy after HF-HCl-HNO3-HClO4 digestion | 2 | 2
Ho_ppm_MS_ST_REE | Holmium, in parts per million, by inductively coupled plasma-mass spectroscopy after Na2O2 sinter digestion, REE package | 1 | 1
Ir_ppm_FA_MS | Iridium, in parts per million, by NiS fire assay and inductively coupled plasma-mass spectroscopy | 1 | 1
K_pct_AES_HF | Potassium, in weight percent, by inductively coupled plasma-atomic emission spectroscopy after HF-HCl-HNO3-HClO4 digestion | 2 | 1
K_pct_NA_LC | Potassium, in weight percent, by neutron activation, long count | 1 | 2
K2O_pct_WDX_Fuse | Potassium, as potassium oxide, in weight percent, by wavelength-dispersive X-ray fluorescence spectroscopy after LiBO2 or LiBO2-Li2B4O7 fusion | 1 | 1
La_ppm_AES_HF | Lanthanum, in parts per million, by inductively coupled plasma-atomic emission spectroscopy after HF-HCl-HNO3-HClO4 digestion | 5 | 4
La_ppm_EDX | Lanthanum, in parts per million, by energy-dispersive X-ray fluorescence spectroscopy | 4 | 5
La_ppm_ES_SQ | Lanthanum, in parts per million, by semi-quantitative visual 6-step or direct reader direct-current arc emission spectrography | 6 | 6
La_ppm_MS_ST_REE | Lanthanum, in parts per million, by inductively coupled plasma-mass spectroscopy after Na2O2 sinter digestion, REE package | 3 | 1
La_ppm_NA_LC | Lanthanum, in parts per million, by neutron activation, long count | 1 | 2
La_ppm_NA_SC | Lanthanum, in parts per million, by neutron activation, short count | 2 | 3
Li_ppm_AES_HF | Lithium, in parts per million, by inductively coupled plasma-atomic emission spectroscopy after HF-HCl-HNO3-HClO4 digestion | 1 | 1
LOI_pct_GV | Loss on ignition, in weight percent, by gravimetry after heating/combustion at 900° - 925°C | 1 | 1
Lu_ppm_NA_LC | Lutetium, in parts per million, by neutron activation, long count | 1 | 1
Lu_ppm_NA_SC | Lutetium, in parts per million, by neutron activation, short count | 2 | 2
Mg_pct_AES_HF | Magnesium, in weight percent, by inductively coupled plasma-atomic emission spectroscopy after HF-HCl-HNO3-HClO4 digestion | 1 | 2
Mg_pct_ES_SQ | Magnesium, in weight percent, by semi-quantitative visual 6-step or direct reader direct-current arc emission spectrography | 2 | 1
MgO_pct_WDX_Fuse | Magnesium, as magnesium oxide, in weight percent, by wavelength-dispersive X-ray fluorescence spectroscopy after LiBO2 or LiBO2-Li2B4O7 fusion | 1 | 1
Mn_pct_AES_HF | Manganese, in weight percent, by inductively coupled plasma-atomic emission spectroscopy after HF-HCl-HNO3-HClO4 digestion | 1 | 1
Mn_pct_ES_SQ | Manganese, in weight percent, by semi-quantitative visual 6-step or direct reader direct-current arc emission spectrography | 2 | 2
MnO_pct_WDX_Fuse | Manganese, as manganese oxide, in weight percent, by wavelength-dispersive X-ray fluorescence spectroscopy after LiBO2 or LiBO2-Li2B4O7 fusion | 1 | 1
Mo_ppm_AES_AZ_P | Molybdenum, in parts per million, by inductively coupled plasma-atomic emission spectroscopy after partial digestion with H2O2-HCl leach and DIBK extract | P1 | 1
Mo_ppm_AES_HF | Molybdenum, in parts per million, by inductively coupled plasma-atomic emission spectroscopy after HF-HCl-HNO3-HClO4 digestion | 1 | 2
Mo_ppm_ES_SQ | Molybdenum, in parts per million, by semi-quantitative visual 6-step or direct reader direct-current arc emission spectrography | 2 | 3
Na_pct_ES_SQ | Sodium, in weight percent, by semi-quantitative visual 6-step or direct reader direct-current arc emission spectrography | 3 | 3
Na_pct_NA_LC | Sodium, in weight percent, by neutron activation, long count | 1 | 1
Na_pct_NA_SC | Sodium, in weight percent, by neutron activation, short count | 2 | 2
Na2O_pct_WDX_Fuse | Sodium, as sodium oxide, in weight percent, by wavelength-dispersive X-ray fluorescence spectroscopy after LiBO2 or LiBO2-Li2B4O7 fusion | 1 | 1
Nb_ppm_AES_HF | Niobium, in parts per million, by inductively coupled plasma-atomic emission spectroscopy after HF-HCl-HNO3-HClO4 digestion | 2 | 3
Nb_ppm_EDX | Niobium, in parts per million, by energy-dispersive X-ray fluorescence spectroscopy | 1 | 1
Nb_ppm_ES_SQ | Niobium, in parts per million, by semi-quantitative visual 6-step or direct reader direct-current arc emission spectrography | 3 | 2
Nd_ppm_AES_HF | Neodymium, in parts per million, by inductively coupled plasma-atomic emission spectroscopy after HF-HCl-HNO3-HClO4 digestion | 4 | 4
Nd_ppm_MS_ST_REE | Neodymium, in parts per million, by inductively coupled plasma-mass spectroscopy after Na2O2 sinter digestion, REE package | 3 | 1
Nd_ppm_NA_LC | Neodymium, in parts per million, by neutron activation, long count | 1 | 2
Nd_ppm_NA_SC | Neodymium, in parts per million, by neutron activation, short count | 2 | 3
Ni_ppm_AES_HF | Nickel, in parts per million, by inductively coupled plasma-atomic emission spectroscopy after HF-HCl-HNO3-HClO4 digestion | 3 | 1
Ni_ppm_EDX | Nickel, in parts per million, by energy-dispersive X-ray fluorescence spectroscopy | 4 | 3
Ni_ppm_ES_SQ | Nickel, in parts per million, by semi-quantitative visual 6-step or direct reader direct-current arc emission spectrography | 5 | 2
Ni_ppm_NA_LC | Nickel, in parts per million, by neutron activation, long count | 1 | 4
Ni_ppm_NA_SC | Nickel, in parts per million, by neutron activation, short count | 2 | 5
P_pct_AES_HF | Phosphorus, in weight percent, by inductively coupled plasma-atomic emission spectroscopy after HF-HCl-HNO3-HClO4 digestion | 1 | 1
P_pct_ES_SQ | Phosphorus, in weight percent, by semi-quantitative visual 6-step or direct reader direct-current arc emission spectrography | 2 | 2
P2O5_pct_WDX_Fuse | Phosphorus, as phosphorus pentoxide, in weight percent, by wavelength-dispersive X-ray fluorescence spectroscopy after LiBO2 or LiBO2-Li2B4O7 fusion | 1 | 1
Pb_ppm_AES_AZ_P | Lead, in parts per million, by inductively coupled plasma-atomic emission spectroscopy after partial digestion with H2O2-HCl leach and DIBK extract | P1 | 1
Pb_ppm_AES_HF | Lead, in parts per million, by inductively coupled plasma-atomic emission spectroscopy after HF-HCl-HNO3-HClO4 digestion | 1 | 2
Pb_ppm_ES_SQ | Lead, in parts per million, by semi-quantitative visual 6-step or direct reader direct-current arc emission spectrography | 2 | 3
Pd_ppm_FA_MS | Palladium, in parts per million, by NiS fire assay and inductively coupled plasma-mass spectroscopy | 1 | 1
Pr_ppm_MS_ST_REE | Praseodymium, in parts per million, by inductively coupled plasma-mass spectroscopy after Na2O2 sinter digestion, REE package | 1 | 1
Pt_ppm_FA_MS | Platinum, in parts per million, by NiS fire assay and inductively coupled plasma-mass spectroscopy | 1 | 1
Rb_ppm_EDX | Rubidium, in parts per million, by energy-dispersive X-ray fluorescence spectroscopy | 3 | 3
Rb_ppm_NA_LC | Rubidium, in parts per million, by neutron activation, long count | 1 | 1
Rb_ppm_NA_SC | Rubidium, in parts per million, by neutron activation, short count | 2 | 2
Rh_ppm_FA_MS | Rhodium, in parts per million, by NiS fire assay and inductively coupled plasma-mass spectroscopy | 1 | 1
Ru_ppm_FA_MS | Ruthenium, in parts per million, by NiS fire assay and inductively coupled plasma-mass spectroscopy | 1 | 1
Sb_ppm_AES_AZ_P | Antimony, in parts per million, by inductively coupled plasma-atomic emission spectroscopy after partial digestion with H2O2-HCl leach and DIBK extract | P1 | 3
Sb_ppm_ES_SQ | Antimony, in parts per million, by semi-quantitative visual 6-step or direct reader direct-current arc emission spectrography | 3 | 4
Sb_ppm_NA_LC | Antimony, in parts per million, by neutron activation, long count | 1 | 1
Sb_ppm_NA_SC | Antimony, in parts per million, by neutron activation, short count | 2 | 2
Sc_ppm_AES_HF | Scandium, in parts per million, by inductively coupled plasma-atomic emission spectroscopy after HF-HCl-HNO3-HClO4 digestion | 3 | 3
Sc_ppm_ES_SQ | Scandium, in parts per million, by semi-quantitative visual 6-step or direct reader direct-current arc emission spectrography | 4 | 4
Sc_ppm_NA_LC | Scandium, in parts per million, by neutron activation, long count | 1 | 1
Sc_ppm_NA_SC | Scandium, in parts per million, by neutron activation, short count | 2 | 2
SiO2_pct_WDX_Fuse | Silicon, as silicon dioxide, in weight percent, by wavelength-dispersive X-ray fluorescence spectroscopy after LiBO2 or LiBO2-Li2B4O7 fusion | 1 | 1
Sm_ppm_MS_ST_REE | Samarium, in parts per million, by inductively coupled plasma-mass spectroscopy after Na2O2 sinter digestion, REE package | 3 | 3
Sm_ppm_NA_LC | Samarium, in parts per million, by neutron activation, long count | 1 | 1
Sm_ppm_NA_SC | Samarium, in parts per million, by neutron activation, short count | 2 | 2
Sn_ppm_ES_SQ | Tin, in parts per million, by semi-quantitative visual 6-step or direct reader direct-current arc emission spectrography | 1 | 1
Sr_ppm_AES_HF | Strontium, in parts per million, by inductively coupled plasma-atomic emission spectroscopy after HF-HCl-HNO3-HClO4 digestion | 4 | 1
Sr_ppm_EDX | Strontium, in parts per million, by energy-dispersive X-ray fluorescence spectroscopy | 3 | 2
Sr_ppm_ES_SQ | Strontium, in parts per million, by semi-quantitative visual 6-step or direct reader direct-current arc emission spectrography | 5 | 3
Sr_ppm_NA_LC | Strontium, in parts per million, by neutron activation, long count | 1 | 4
Sr_ppm_NA_SC | Strontium, in parts per million, by neutron activation, short count | 2 | 5
Ta_ppm_AES_HF | Tantalum, in parts per million, by inductively coupled plasma-atomic emission spectroscopy after HF-HCl-HNO3-HClO4 digestion | 3 | 3
Ta_ppm_NA_LC | Tantalum, in parts per million, by neutron activation, long count | 1 | 1
Ta_ppm_NA_SC | Tantalum, in parts per million, by neutron activation, short count | 2 | 2
Tb_ppm_MS_ST_REE | Terbium, in parts per million, by inductively coupled plasma-mass spectroscopy after Na2O2 sinter digestion, REE package | 3 | 3
Tb_ppm_NA_LC | Terbium, in parts per million, by neutron activation, long count | 1 | 1
Tb_ppm_NA_SC | Terbium, in parts per million, by neutron activation, short count | 2 | 2
Te_ppm_AA_GF_HBr | Tellurium, in parts per million, by graphite furnace-atomic absorption spectrophotometry after HBr-Br2 digestion | 1 | 1
Th_ppm_AES_HF | Thorium, in parts per million, by inductively coupled plasma-atomic emission spectroscopy after HF-HCl-HNO3-HClO4 digestion | 4 | 4
Th_ppm_DN | Thorium, in parts per million, by delayed neutron counting | 3 | 3
Th_ppm_ES_SQ | Thorium, in parts per million, by semi-quantitative visual 6-step or direct reader direct-current arc emission spectrography | 5 | 5
Th_ppm_NA_LC | Thorium, in parts per million, by neutron activation, long count | 1 | 1
Th_ppm_NA_SC | Thorium, in parts per million, by neutron activation, short count | 2 | 2
Ti_pct_AES_HF | Titanium, in weight percent, by inductively coupled plasma-atomic emission spectroscopy after HF-HCl-HNO3-HClO4 digestion | 1 | 2
Ti_pct_ES_SQ | Titanium, in weight percent, by semi-quantitative visual 6-step or direct reader direct-current arc emission spectrography | 2 | 1
TiO2_pct_WDX_Fuse | Titanium, as titanium oxide, in weight percent, by wavelength-dispersive X-ray fluorescence spectroscopy after LiBO2 or LiBO2-Li2B4O7 fusion | 1 | 1
Tm_ppm_MS_ST_REE | Thulium, in parts per million, by inductively coupled plasma-mass spectroscopy after Na2O2 sinter digestion, REE package | 1 | 1
Total_pct_CP | Total whole rock oxides plus H2O, CO2, Cl and F, in weight percent, by computation | 1 | 1
U_ppm_DN | Uranium, in parts per million, by delayed neutron counting | 3 | 4
U_ppm_MS_ST_REE | Uranium, in parts per million, by inductively coupled plasma-mass spectroscopy after Na2O2 sinter digestion, REE package | 4 | 2
U_ppm_NA_LC | Uranium, in parts per million, by neutron activation, long count | 1 | 1
U_ppm_NA_SC | Uranium, in parts per million, by neutron activation, short count | 2 | 3
V_ppm_AES_HF | Vanadium, in parts per million, by inductively coupled plasma-atomic emission spectroscopy after HF-HCl-HNO3-HClO4 digestion | 1 | 1
V_ppm_ES_SQ | Vanadium, in parts per million, by semi-quantitative visual 6-step or direct reader direct-current arc emission spectrography | 2 | 2
W_ppm_ES_SQ | Tungsten, in parts per million, by semi-quantitative visual 6-step or direct reader direct-current arc emission spectrography | 1 | 1
Y_ppm_AES_HF | Yttrium, in parts per million, by inductively coupled plasma-atomic emission spectroscopy after HF-HCl-HNO3-HClO4 digestion | 2 | 1
Y_ppm_EDX | Yttrium, in parts per million, by energy-dispersive X-ray fluorescence spectroscopy | 1 | 2
Y_ppm_ES_SQ | Yttrium, in parts per million, by semi-quantitative visual 6-step or direct reader direct-current arc emission spectrography | 3 | 3
Yb_ppm_AES_HF | Ytterbium, in parts per million, by inductively coupled plasma-atomic emission spectroscopy after HF-HCl-HNO3-HClO4 digestion | 4 | 4
Yb_ppm_MS_ST_REE | Ytterbium, in parts per million, by inductively coupled plasma-mass spectroscopy after Na2O2 sinter digestion, REE package | 3 | 1
Yb_ppm_NA_LC | Ytterbium, in parts per million, by neutron activation, long count | 1 | 2
Yb_ppm_NA_SC | Ytterbium, in parts per million, by neutron activation, short count | 2 | 3
Zn_ppm_AES_AZ_P | Zinc, in parts per million, by inductively coupled plasma-atomic emission spectroscopy after partial digestion with H2O2-HCl leach and DIBK extract | P1 | 1
Zn_ppm_AES_HF | Zinc, in parts per million, by inductively coupled plasma-atomic emission spectroscopy after HF-HCl-HNO3-HClO4 digestion | 3 | 4
Zn_ppm_EDX | Zinc, in parts per million, by energy-dispersive X-ray fluorescence spectroscopy | 4 | 5
Zn_ppm_ES_SQ | Zinc, in parts per million, by semi-quantitative visual 6-step or direct reader direct-current arc emission spectrography | 5 | 6
Zn_ppm_NA_LC | Zinc, in parts per million, by neutron activation, long count | 1 | 2
Zn_ppm_NA_SC | Zinc, in parts per million, by neutron activation, short count | 2 | 3
Zr_ppm_EDX | Zirconium, in parts per million, by energy-dispersive X-ray fluorescence spectroscopy | 3 | 1
Zr_ppm_ES_SQ | Zirconium, in parts per million, by semi-quantitative visual 6-step or direct reader direct-current arc emission spectrography | 4 | 2
Zr_ppm_NA_LC | Zirconium, in parts per million, by neutron activation, long count | 1 | 3
Zr_ppm_NA_SC | Zirconium, in parts per million, by neutron activation, short count | 2 | 4