## Sheet1
Appendix 1. Characteristics of epithermal gold-silver deposits
Country | Deposit | Latitude (°N) | Longitude (°E) | Au 103kg1 | Ag 103kg1 | Other metals | Type of Metal Estimate2 | Areal Extent Mineralization (km2) | Ore Bodies | Vertical Interval (m) | Age (Ma) | Tectonic setting | Local structural setting/controlling structures | Country Rocks | Associated Igneous Rock Compositions | Associated Igneous Rock Magma Series | Genetically related igneous rock | pH of solutions forming hydrothermal alteration | Sulfidation state of ore-forming solutions | Ore-related Minerals3 | Ore-related textures | Fluid inclusions | T °C | Salinity (wt %) | Ore forming processes | Stable Isotopes | References
High-Sulfidation Deposits
Argentina | La Mejicana | -29.01 | -67.76 | >10 | >77 | Cu | P + R | 1 | Veins, stockwork, breccia; assoc. with porphyry min | 400 | 3.8 | Incipient flat slab region of Andes | East-west-striking faults | Meta-sed | Intermediate-felsic |  | Dacite porphyry | Acid | High to intermediate | Alun, anhy, APS, bar, cpy, cv, el, en, fm, gal, gold, goldf, hm, kl, mar, melnickovite, mi, mo, py, pyph, qtz, rt, sp, slfsts, tel, ten, tet, zn | Massive, crustiform | L>V, V>L, H | 200-460 | 1.5 to 36.7 | Mixing , boiling |  | Losada-Calderon and others, 1994; Losada-Calderon and McPhail, 1996; Pudack and others, 2009
Argentina | Veladero | -29.38 | -69.95 | 403 | 6585 |  | P + R | 3 (ore zones), 12 (qtz-alunite alteration) | Breccias | 500 | 15.4?, 12.7 to 12.1 (Amable area), 11.1 to 10.3 (Filo Federico area) | Regional compressional continental-margin arc with localized gravity-induced extension | Hydrothermal breccias cutting dome-diatreme complex and overlying volcaniclastic deposits; N-S and E-W subvertical faults | Intru, sed, volc | Intermediate-felsic? |  | Andesite-dacite subvolcanic rocks | Acid | Intermediate? | Ac, Ag halides, alun, APS, argentojarosite, bar, geothite, gold, hm, jaro, kl, nat-S, qtz, rt | Breccia, vuggy quartz, fracture coatings |  |  |  | ? | O, H, S | Charchaflie and others, 2007; Holley, 2012; Holley and others, 2016, 2017
Australia | Temora (Gidginbung) | -33.876 | 148.5 | 14 | 39.2 | Cu | R | 1 | Veins, disseminated, breccia | 200 | Ordovician-Silurian | Unknown; volcanic rocks deposited NW-trending basin (Bogan Gate synclinorium) | Shear zone focussed fluid flow; possibly developed at depths >4.5 km | Meta-volc | Intermediate |  | Unknown | Acid | High(?) | Alun, APS, bar, dia, el, en, kl, py, pyph, qtz, tel | Disseminated, wispy, styolitic | L>V (dia, bar) | 200-300 | 0 to 5 | ? | O, H, S | Thompson and others, 1986; Allibone and others, 1995; Squire and others, 2007
Bolivia | Cerro Rico de Potosi | -19.62 | -65.74 |  | >86,000 | Sn, Pb, Zn, Cu, Bi, Sb | P + R | 2.5 | Veins, vuggy quartz, disseminated | >400 m, overprints higher temperature porphyry style Sn-W mineralization | 13.8 to 13.6 | Compressional continental-margin back arc | N- to NE-striking, steeply dipping sheeted veins cutting rhyodacite dome | Volc, meta-sed | Felsic |  | Rhyodacite porphyry dome | Acid | Intermediate? | Ac, alun, APS, apy, bar, bis, cassiterite, chl, cpy, gal, kl, py, qtz, ser, sp, slfslts, stannite | Veins, vuggy quartz, disseminations | L>V | 245-440 (Siglo XX ) 255-410 (Colquechaca) 230-330 (Potosi) 170-310 (Illimani) 210-415 (Kumurana) 155-345 (Caracota) | 4 to 38 | Cooling? | O, H, S | Lindgren and Creveling, 1928; Turneaure, 1960a, 1960b; Sugaki and others, 1988; Cunningham and others, 1996; Sillitoe and others, 1998; Bartos, 2000; Rice and others, 2005; N. White, written commun., 2016
Bolivia | Kori Kollo | -17.8 | -67.46 | 163.5 | 1191 |  |  | 1 | Sheeted veins | 400? | 15.7 | Compressional continental-margin back arc | Dacite domes cut by faults | Volc, meta-sed | Felsic | Calc-alkaline | Dacite/rhyodacite porphyry stocks and domes | Acid | Intermediate? | Apy, chc, cpy, gal, gold, mar, py, qtz, rg, slfslts, sp, st, tet (oxidized ore: limonite, alun, goethite, jarosite) | Breccia, veins |  | 220-530 | 10 to >23 |  |  | Columba and Cunningham, 1993; Thompson and others, 1999
Bolivia | San Cristobal | -21.09 | -67.206 | 24 | 14400 | Zn (3.6 Mt) | R | 4 | Stockworks, disseminations, breccias, and veins | >260 | 8 to 7 | Compressional continental-margin back arc | Ring fracture with cauldron-filling lacustrine sediments intruded by resurgent domes | Volc, sed | Intermediate-felsic |  | Andesite-dacite dome complex | Acid and neutral | High to intermediate | Ac, ad, al, bar, chl, cp, dick, dig, fm, gal, halloysite, hm, jam, kl, man, mar, mi, mt, py, qtz, slfslts, sm, sp, ten, wu | Breccia, veins, stratiform syn-genetic sulfides | L>V | 140-330 | 0 to 21 | Cooling |  | Phillipson and Romberger, 2004
Bulgaria | Chelopech | 42.695 | 24.068 | 273 | 635 | Cu (1.2%) | P + R | ~10 | Steeply dipping lenses, pipes, stockwork | 600 | 91.3 to 91.4 | Transition from extensional to transpressional continental-margin arc | NE- and SSE-striking faults | Volc, metamorphic | Intermediate | Calc-alkaline | Andesite lava and tuff , minor andesite-dacite intrusions | Acid | High to intermediate | Alun, anhy, ank, bar, bn, cc, cpy, cv, el, en, fm, gal, gold, goldf, luz, py, kl, qtz, sel, slfslts, sp, tel, ten, tet | Massive | [5 empty] | Bonev and others, 2002; Moritz and others, 2003; Arizanov and Terziyski, 2004; Chambefort, 2005; Chambefort and Moritz, 2006; Chambefort and others, 2007
Canada | Hope Brook | 47.73 | -58.01 | 62.2 |  | Cu (13,500 tonnes) | R | 1.5 | Disseminated, veins, breccias | 600 | 574 to 578 | Unknown | Sill-dike complex emplaced into tuff sequence | Volc, sed, intru (all metamorphosed) | Intermediate-felsic? | Calc-alkaline | Quartz-feldspar porphyry | Acid | High-intermediate? | Alun, and, bn, cpy, en, gal, kl, mawsonite, py, pyph, qtz, rutile, slfsts, tel, ten, tet | Massive, vuggy quartz | [5 empty] | Dubé and others, 1998
Chile | El Indio-Tambo | -29.68 | -69.97 | >310 (EI), 25 (T) | 3110 | Cu (1 Mt) | P | 4 (El Indio) 5 (Tambo) | Veins (EI), breccias, veins (T) | 200 (T), 500 (EI) | 7.8 to 6.2 (EI), 8.9 to 8.0 (T) | Compressional continental-margin arc with subdued volcanism (flat slab belt) | NE- to E-W striking veins forming cymoid loop between NNE-striking faults and veins in NNE-trending dilational shear zone (EI); tectonic-hydrothermal breccias localized at intersection of NNW- and ENE-striking faults and structural doming (T) | Volc, intru | Intermediate-felsic | Calc-alkaline | None known | Acid | High to intermediate | Ac, alun, APS, bar, cpy, el, en, gal, gold, goldf, hm, hueb, idaite, jarosite, kl, mar, nat-Te, py, qtz, ser, sp, tel, ten | Crustiform, breccias | L>V, V>L | 190-290 | 0 to 5 | Cooling, mixing | O, H, S | Jannas and others, 1990, 1999; Bissig and others, 2002; Deyell and others, 2004, 2005a, 2005b
Chile | La Coipa | -26.81 | -69.27 | 88 | 5540 | Cu, As | P | 8 | Mushroom shaped, semitabular | 300 | 17.3 to 20.3 | Neutral stress continental-margin arc | N- to NNE- and NE-striking faults | Volc, intru, sed | Intermediate |  | Dacite pyroclastics and dome | Acid | High-intermediate? | Ac, Ag-halides, alun, apy, bn, chc, cpy, chc, dick, el, en, gal, gold, il, jar, kl, py, qtz, scorodite, silver, slfslts, sm, sp | Stockworks, disseminated, breccias, veins | [5 empty] | Oviedo and others, 1991; Sillitoe and others, 1991
Chile | Pascua-Lama (Argentina) | -29.33 | -70.02 | 680 | 24558 | Cu | R | 7 | Breccias, veins, stockworks, disseminated | 700 | 9.1 to 7.9 | Regional compressional continental-margin arc with localized gravity-induced extension | Local graben bounded by ~E-W faults; ore controlled by several sets of high-, moderate-, shallow-dipping faults and fault intersections | Intru, sed, volc | Intermediate-felsic | Calc-alkaline | Rhyodacite dike? | Acid | High to intermediate | Alun, anglesite, bar, calomel, cassiterite, chlorargyrite, cpy, cv, el, en, fm, gold, iodargyrite, lux, nat-Ag, nat-Se, py, qtz, sel, st, szomolnokite, tel, ten, tet | Vuggy quartz, massive, disseminations, crustiform banding | L>V, V>L, H | 180-300 | 0 to 8 | Condensation, cooling | O, H, S | Deyell and others, 2004, 2005a,b; Chouinard and others, 2005
China | Zijinshan | 25.18 | 116.4 | 120 |  | Cu (>1 Mt, but separate orebody from Au) | P + R | 60 | Breccias, veins | 350 | 100 to 105 | Extensional continental-margin arc | Hydrothermal breccias in dacite porphyry along regional NW-striking extensional fault | Volc, intru | Intermediate |  | Dacite dome overlying granodiorite porphyry | Acid | High to intermediate | Alun, bn, cpy, cv, dig, en, gold, goethite, hm, mawsonite, mo, qtz, py, slfslts, stannite, ten, tet | Disseminated, breccias, vuggy quartz (?) | L>V, V>L, CO2 | 100-320 | 0 to 22 | Mixing, cooling |  | So and others, 1998
Dominican Republic | Pueblo Viejo | 18.94 | -70.175 | 878 | 5844 | Zn, Cu, Hg, Te | P + R | 8 | Disseminated, veins | <400 | 112 | Primitive island arc | Diatremes and maar crater-filling sedimentary rocks or epiclastic sediments surrounding andesite-dacite domes | Volc, sed | Mafic-intermediate | Tholeiitic | Uncertain; basalt diatreme or andesite-dacite domes | Acid | High | Alun, bar, dia, el, en, gal, kl, py, pyph, qtz, slfsts, sp, st, tel, ten | Colloform banding | L>V, V>L | 135-190 (nb, 285 temperatures based on sulfur isotope data) |  | Boiling, cooling, mixing, desulfidation |  | Kesler and others, 1981, 2003, 2005; Muntean and others, 1990; Russell and Kesler, 1991; Kettler and others, 1992; Vennemann and others, 1993; Nelson, 2000; Sillitoe and others, 2006; Arribas and others, 2011; Kirk and others, 2014
Indonesia | Martabe district | 1.51 | -99.06 | 250 | 2384 |  | R | 4 | Breccias, veins, vug filling, disseminated | 150-200 | 2.1 to 3.3 | Transtensional continental-margin arc | Diatreme breccia bodies emplaced along N- and NE-striking faults | Volc, sed | Intermediate-felsic | Cal-alkaline(?) | Dacite-andesite domes and dikes and maar-diatreme complex | Acid (Purnama, Baskara), neutral (Pelangi) | High to intermediate (Purnama, Baskara); low (Pelangi) | Alun, cc, chl, cv, dick, dig, en, ep, gold, kl, K-mica, luz, py, qtz, sel, tel, ten, tet | Brecca, veins, vuggy quartz (Purnama, Baskara); colloform, crustiform, bladed (Pelangi) | [5 empty] | Harlan and others, 2005; Garwin and others, 2005; Sutopo, 2013
Italy | Furtei | 39.54 | 8.97 | 6.2 | 6 | Cu, Ag | P | 5 | Veins, disseminated, stratiform tabular ore bodies, breccia | 300 | late Oligocene | Extensional continental-margin back arc | Intersection of N-, NW- and NE-strking normal faults | Volc | Intermediate |  | Andesite porphyry domes? | Acid | High to intermediate | Alun, apy, bar, cassiterite, cpy, cv, dick, dig, en, gal, gold, jar, kl, luz, nat-Te, py, qtz, scorodite, slfslts, sp, stannite, tel, | Massive, vuggy quartz, breccia | L>V, V>L, H | 190-325; 390-500 | 0 to 5.5; 31 to 45 | Boiling? |  | Ruggieri and others, 1997
Japan | Nansatsu | 31.27 | 130.26 | 27 | 43.8 | Cu, As, Sb | P | 2 (Iwato) 15 (Kasuga) <1 (Akeshi) | Vug filling, disseminated | 100 | 3 to 6 | Compressional(?) island arc | Highly permeable pyroclastic units | Volc | Intermediate |  | Andesite lava flows and pyroclastic rocks? | Acid | High | Ac, alun, APS, bar, bn, cassiterite, chc, cpy, cv, el, en, gal, gold, luz, mo, nat-S, py, qtz, scorodite, slfslts, sp, stannite | Vuggy quartz, massive | L>V, V>L | 160-240 | 0.0 to 1.7 | Cooling, mixing? | O, H, S | Izawa and Cunningham, 1989; Hedenquist and others, 1994; Hayashi, 2001; Izawa and Watanabe, 2001
Mexico | El Sauzal | 27 | -107.884 | 62 | 311 |  | P | 2 |  | 100 (oxide zone) | ~31 to 29.7 | Extensional continental-margin arc |  | Volc | Intermediate-felsic |  | Rhyolite dikes, plugs, and lava domes and latite(?) dike | Acid |  | Al, dick, kl, py, pyro, qtz | [6 empty] | Sellepack, 1997; Weiss and others, 2010
Mexico | Mulatos | 28.65 | -108.74 | 75 |  | Ag, As, Ba, Bi, Cu, Mo, Te, Zn (Ag:Au~8) | P + R | 6 | Pods, substratiform tabular ore bodies, veins | 350 | between 25 to 31.6 | Extensional continental-margin arc | Intersection of N-S- and NE-striking normal faults with permeable units; caldera margin faults(?) | Volc | Intermediate-felsic | Calc-alkaline | Dacite domes, dikes, and tuffs | Acid | High | Ac, bar, bis, chc, cpy, cv, el, en, gold, hm, kl, py, pyph, qtz, slfslts, sp, tel, ten, tet | Vuggy quartz, massive |  | ~250 (Sulfur isotopes) |  |  | O, H, S | Staude, 2001
Peru | Cerro de Pasco | -10.68 | -76.26 | 62 | 46000 | Cu, Zn, Pb, Bi | P | 5 | Carbonate replacement, veins, pipes (Cordilleran polymetallic) | 700 | 15.4 to 14.4 | Compressional continental-margin arc | Dome emplaced along NNW-striking reverse fault (basement) | Sed, meta-sed, intru | Intermediate | Calc-alkaline | Dacite diatreme-dome complex | Acid | High to intermediate and low | Alun, APS, apy, bar, bis, cpy, en, fm, gal, hm, kl, mar, po, py, qtz, sp, st, stannite, ten, tet, wolframite | Massive, breccia | L>V, V>L | 170-290 | 0.2 to 11.8 | Mixing, cooling, boiling | O, H, S | Einaudi, 1977; Noble and McKee, 1999; Baumgartner and others, 2008, 2009
Peru | Colquijirca district (Colquijirca, San Gregorio, Smelter, Marcapunta Oeste, Oro Marcapunta) | -10.75 | -76.28 |  | >1,000? | Cu, Zn, Pb, Bi | P + R | 16 | Carbonate replacement, disseminated, breccias (Cordilleran polymetallic); disseminated, veinlets (epithermal) | 800 | 11.9 to 11.1 (epithermal Au-Ag); 10.8 to 10.6 (base metal) | Compressional continental-margin arc | Dome-diatreme complex emplaced along N-S reverse fault; NE- and NW-striking fractures channeled ore fluids | Sed, volc, intru | Intermediate | Calc-alkaline | Dacite diatreme-dome complex | Acid | High to intermediate | Alun, APS, bar, bn, chc, cpy, cv, dick, en, gal, gold, hm, il, luz, mar, mt, py, qtz, sid, slfslts, sp, tel, ten, wolframite, zn | Vuggy quartz, massive |  | 200-300 | 0 to 3 | Mixing | S | Bendezu, 2007; Bendezu and others, 2003, 2008; Bendezu and Fontbote, 2009
Peru | Julcani | -12.945 | -74.79 | 3.8 | 5100 | Bi, Cu, Pb, Zn, W | P | 12 | Veins | 600 | 9.7 | Compressional continental-margin arc | NW- to E-W and N-NNE trending veins along normal faults related to magmatic doming | Volc, intru | Felsic |  | Dacite dikes | Acid | High to intermediate | Apy, bar, bis, cpy, en, gal, py, qtz, sid, slfslt, sp, st, tet, wolframite | Vein | L>V, V>L, H | 200-330 | 2 to 20 | Boiling, mixing? | O, H, S | Petersen and others, 1977; Deen and others, 1994; Arribas, 1995; Noble and McKee, 1999
Peru | Lagunas Norte | -7.945 | -78.245 | 385 | 1220 |  | P + R | 5 | Disseminated and fracture filling in quartzites, breccia in diatreme | 600 | 17.4 to 16.5 | Compressional continental-margin arc | Paleogene fold and thrust structures and superimposed east-striking high-angle normal and strike-slip faults | Sed, volc | Intermediate | Calc-alkaline | Andesite-dacite-rhyolite volcaniclastic rocks probably related to diatreme breccias and dacite domes | Acid | High | Al, apy, bar, cpy, dig, en, gold ,kl, py, pyph, qtz, rt, st | Fracture fill, disseminated, breccia |  |  |  | Mixing, boiling? | O, H, S, C | Montgomery, 2012; Cerpa and others, 2013
Peru | Pierina | -9.46 | -77.59 | 147.8 | 1793 |  | P | 6 | Stratabound, disseminated and vug-filling | 275 | 15.1 to 13.9 (main mineralization at 14.4) | Neutral stress to mildly extensional continental-margin arc | NNW-trending structures and WNW-striking normal faults | Volc, intru, sed | Felsic |  | Dacite domes? | Acid | High to intermediate | Ac, alabandite, alun, apy, bar, bis, cpy, dia, dick, dig, en, gal, kl, py, qtz, sid, slfslt, sp, st, tet | Vuggy quartz, breccia, vug filling |  | 180-320 (S isotopes) |  |  | O, H, S | Noble and McKee, 1999; Fifarek and Rye, 2005; Rainbow and others, 2005; Rainbow, 2009
Peru | Yanacocha | -6.99 | -78.513 | 1622 |  | Cu, Zn | P + R | 110 | Disseminated, breccia | 400 | 13.6 to 8.2; main stages of gold mineralization at 11.5, 10.2, and 8.5 | Mildly extensional to compressional continental-margin arc | NE-trending zone of strike-slip and normal faults (Chicama-Yanacocha structural corridor) and intersection with NW-trending basement faults and folds | Sed, volc, intru | Intermediate-felsic | Calc-alkaline | Andesite-dacite tuffs, domes, and diatreme breccias | Acid | High | Alun, bar, chalc, chc, cv, dia, dick, en, Fe-oxides, gold, jar, kl, nat-S, orp, py, pyph, qtz, ten | Vuggy quartz, breccia, vug filling |  |  |  |  | S | Turner, 1997; Harvey and others, 1999; Noble and McKee, 1999; Longo, 2000, 2005; Longo and Teal, 2005; Mallette and others, 2004; Chiaradia and others, 2009; Longo and others, 2010; Teal and Benavides, 2010; Chambefort and others, 2013
Philippines | Lepanto | 16.86 | 120.776 | 123 | 508 | Cu | P | 4 | Veins, breccias, stratabound replacement; assoc with porphyry min | 500 | 1.5 to 1.2 | Compressional island arc | NW-stiking left-lateral oblique-slip fault and intersection with E-W fault | Volc, intru-diatreme, meta-volc | Intermediate |  | Dacite diatreme and plug | Acid | High to intermediate | Alun, anhy, bar, cpy, cv, dia, el, en, gal, gold, kl, lz, mar, py, pyph, qtz, sel, slfslts, sp, tel, ten, tet | Massive, vuggy quartz | L>V | 150-295 | 0.2 to 4.3 | Mixing, cooling |  | Garcia, 1991; Arribas and others, 1995b; Mancano and Campbell, 1995; Hedenquist and others, 1998
Serbia | Bor | 44.088 | 22.1 | 150 | 1050 | Cu | P | 5 | Massive sulfide bodies and stockworks overlying porphyry Cu deposit | >800 (grades into porphyry Cu system) | 86-84 | Extensional continental-margin arc |  | Andesite lavas and tuffs | Intermediate |  | Andesite lavas and tuffs | Acid | High | Alun, and, anhy, bar, bn, chc, cor, cp, cv, dia, en, gl, hm, mar, mi, nat-S, py, pyph, qtz, sp, sulvanite, tet, zn |  | L>V | 150-350 | 1 to 13 |  | O, H, S | Jankovic, 1990; Jankovic and others, 2002; Bailly and others, 2002; Jelenkovic and others, 2001; Lerouge and others, 2005
Spain | Rodalquilar | 36.858 | -2.061 | 10 |  | Pb, Zn | P | ~1 | Veins, breccias; assoc. with base metal veins | 100 | 10.4 | Post-collisional extension | Faults related to caldera-collapse and resurgent dome emplacement | Volc | Intermediate-felsic | Calc-alkaline | Andesite lavas, domes, and dikes | Acid | High to intermediate | Alun, bar, bis, bn, cassiterite chalc, cn, cv, en, gal, gold, nat-Te, po, py, sel, slfsts, sp, tel, ten, tet | Crustiform, horizontally banded, vuggy quartz, | L>V, V>L, H | 170-300 | 2 to 30 | Boiling, cooling | O, H, S | Sänger-Von Oepen and others, 1989; Rytuba and others, 1990; Arribas and others, 1995a
Sweden | Boliden | 64.94 | 20.6 | 130.2 | 420 | Cu, Pb, Zn, As, Sb, Hg | P | <1 km | Massive, veins | 400 | 1850 | Continental-margin arc(?) | High-angle faults and shear zones | Volc, sed, intru (all metamorphosed) | Mafic-intermediate-felsic | Calc-alkaline | Unknown | Acid | High-intermediate? | Andalusite, apy, Au-Ag-Hg alloy, cpy, gal, gold, nat-Ag, nat-Bi, po, py, qtz, slfslts, sp, stannite, tet, tourmaline | Metamorphosed ore bodies | [5 empty] | Bergman Weihed and others, 1996
Sweden | Enasen | 62.783 | 16.74 | 5.1 |  | Cu, Sb, Bi, Te | P | <5 | Disseminated | <50 | 1800 to 1900 | Unknown | High-angle structures | Protoliths metamorphosed to sillimanite gneiss grade | Intermediate-felsic | Unknown | Unknown | Acid | High-intermediate? | Bis, cpy, gold, po, py, qtz, sillimanite, sflslts, tel, tet, topaz | Metamorphosed ore bodies |  |  |  |  | O, S | Hallberg, 1994; Hallberg and Fallick, 1994
Taiwan | Chinkuashih | 25.1 | 121.858 | 94 | 184 | Cu (0.1 Mt) | P | 11 | Disseminated, breccias | 800 | 1 to 1.3 | Compressional continental-margin arc | Steeply dipping veins along N-S normal and E-W reverse faults and breccia pipes | Sed, intru, volc | Intermediate | Calc-alkaline | Dacite domes | Acid | High | Alun, bar, cpy, cn, el, en, fm, gal, gold, luz, mar, nat-Hg, nat-S, py, qtz, sp, st | Massive, crustiform | L>V | 160-300 | 5 to 20 | Boiling | O, H | Folinsbee and others, 1972; Tan and others, 1987; Tan, 1991; Wang and others, 1999; Wang, 2010
USA | Goldfield | 37.71 | -117.21 | 131.3 | 45 | 3.5 million kg Cu | P | 1.5 (ore zones) 40 (alteration) | Fault breccias, disseminated | <400 m (max depth of mining); most ore <300 m deep | 20 to 21 | Extensional continental-margin arc | Low- to high-angle faults | Volc, intru, metased | Intermediate-felsic | Calc-alkaline | Andesite domes | Acid | High | Alun, bar, bis, cpy, en, fm, gal, gold, goldf, kl, luz, py, qtz, sp, tel, tet, ten | Vuggy and dense fine-grained quartz, breccia encrustations | L>V, V>L; H at depth | 220-290 | 0.2 to 7.9; >40 at depth | Boiling, vapor condesation in ground water | O, H, S | Ransome and others, 1909; Ashley, 1974, 1979, 1990a; Ashley and Silberman, 1976; Vikre, 1989b; Vikre and others, 2005
USA | Paradise Peak | 38.75 | -117.97 | 51 | 748 | Hg (457 t), Bi, Pb, Sb, S | P | 7 | Strata-bound replacement, breccias | 200 | 18 to 19 | Extensional continental-margin arc | NE- and NW-striking faults, hydrothermal breccias | Volc, intru, metased, metavolc | Intermediate-felsic | Calc-alkaline | Dacite domes | Acid | High | Ac, anatase, bar, bis, cn, gold, mar, nat-S, op, py, qtz, slfslts, st | Massive, breccia | L>V, V>L | 180-210 | 0 to 3 | Boiling | O, H, S | John and others, 1989, 1991; Sillitoe and Lorson, 1994; Rye and Alpers, 1997
USA | Summitville | 37.417 | -106.59 | 17.3 | 23.3 | Cu, Pb | P | 2 | Breccia, disseminated | 250 | 22.4 | Transition from extensional continental-margin arc to continental rifting | Steep N30W- and N60W-trending fracture zones in dome emplaced along intersection of caldera ring fracture faults with regional NW-striking fault zone | Volc | Intermediate-felsic | Calc-alkaline | Dacite dome | Acid | High to intermediate | Alun, bar, cpy, cv, en, gal, goethite, gold, jar, kl, luz, mar, nat-S, py, qtz, sp, slfslts | Vuggy quartz, breccia, vug filling | L>V, V>L | 180-280 | 0 to 25, 32 to 42 | Boiling, mixing, oxidation | O, H, S | Steven and Ratte, 1960; Stoffregen, 1987; Rye and others, 1992; Gray and Coolbaugh, 1994; Arribas, 1995; Bethke and others, 2005
Intermediate-Sulfidation Deposits
Argentina | Navidad | -42.42 | -68.82 |  | 19710 | Pb 0.85%, Cu, Zn | R | 5 | Disseminated, replacement, breccia, veins | 200 | Jurassic | Continental rift | NW-, NNW, and ENE-striking normal faults forming series of horsts and grabens; principal extensional basin elongated NW-SE | Paleozoic granitoids, Triassic-Jurassic volcanic rocks, Jurassic sedimentary rocks | Mafic-felsic |  | Trachybasalt to trachydacite lava flows and pyroclastic rocks | Neutral | Intermediate | Ac, ad, bar, bn, cc, chalc, cpy, gal, ill, kl, nat-Ag, py, qtz, sl, slfslts, tet, zl | Colloform, crustiform, cockade, framboidal |  |  |  | Cooling, mixing, boiling |  | De Mark and others, 2009; Lhotka, 2012; Williams, 2012
Canada | Blackwater | 53.17 | -124.86 | 255 | 1890 |  | R | 1.5 | Disseminated, stockwork, vein, breccia | 600 | 65.6-63.9 | Transpressional continental-margin arc | NW- and NE-striking faults control alteration and mineralization | Volc, sed (Stikine terrane) | Intermediate-felsic | Calc-alkaline | Heterolithic breccias, andesite lavas, felsic volcaniclastic rocks and tuffs | Neutral | Low to intermediate(?) | Act, ad (orthoclase), al, amm-ill, apy, biot, bis, bud, chl, cpy, el, gal, gold, gt, marc, mi, po, py, qtz, sp, st, tet | Breccia, colloform |  |  |  |  | O, H, S | Christie and others, 2014; Looby, 2015
Chile | El Bronce | -32.1 | -70.9 | 12 | 50 | Cu | P | 150 | Veins | 600 | 79 to 86 | Continental-margin arc | NNE-striking normal faults in extenisional jog between NNW-strking right-lateral faults; along caldera margin | Volc, intru | Intermediate |  | Granodiorite/tonalite (Petorca porphyry) and ring dike (dacite/monzodiorite) | Neutral | Intermediate | Ank, bar, bn, cpy, el, gal, gold, hm, py, qtz, slfslts, sp, ten, tet | Breccia, massive | L>V, V>L | 260-335 | 4 to 11 | Mixing | S | Camus and others, 1991
Chile | El Penon | -24.38 | -69.48 | 223.7 | 6240 |  | P + R | 12 | Veins | 350 | 51 to 53 | Extensional continental-margin arc | N-striking high-angle veins along normal faults in transtensional basin | Volc | Intermediate-felsic | Calc-alkaline | Rhyolite domes | Neutral | Intermediate | Ac, ad, ank, cc, cpy, el, gal, py, qtz, rhod, sid, sp, slfslts (oxidized ore: Ag-halides, alun, el, Fe-oxides, | Crustiform-colloform, breccias, lattice | L>V, V>L | 185-295 | 0 to 5 | Boiling | O, C | Robbins, 2000; Warren and others, 2004, 2007, 2008; Arancibia and others, 2006; Bissig and others, 2010
Columbia | Marmato | 5.47 | -75.6 | 495 | 2526? | Pb, Cu, Zn |  | <1 | Veins, stockwork, and narrow breccia zones | 900 | 5.6 | Transpression | N70W-striking mineralized structures within the N-S striking Cacua-Romeral fault system, which had left-lateral and reverse offset during the time of mineralization | Volc, intru | Intermediate-felsic | Calc-alkaline | Stock composed of porphyritic andesite and dacite | Neutral | Low to intermediate(?) | Ac, apy, cpy, el, gal, gold, mar, po, py, sl | Breccia, comb | L>V, V>L | 260-370 | 1.6 to 10.5 | Boiling, and possibly mixing | Sr, Nd, Pb | Rodriguez and Warden, 1993; Sanmiguel, 1998; Rossetti and Colombo, 1999; Sillitoe, 2008; Tassinari and others, 2008
Ecuador | Portovelo | -3.74 | -79.63 | 121 | 564 | Cu |  | 60 | Veins | 1400 | 15 to 16 | Compressional (transpressional) continental-margin arc | N-trending veins in dilational zone between NW-striking right-lateral thrust faults | Volc, intru | Intermediate-felsic |  | Diorite (El Poglio porphyries); rhyolite intrusions | Neutral | Intermediate | Ac, ad, bn, cc, chl, cpy, el, fluor, gal, mar, mi, py, qtz, rhod, sflsts, sp, ten, tel, tet | Crustiform-colloform banding, lattice | L>V, CO2-clathrates | 180-310 | ~10 | Boiling | O | Van Thournout and others, 1996; Spencer and others, 2002; Chiaradia and others, 2004; Vikentyev and others, 2005
Greece | Profitis Ilias | 36.676 | 24.382 | 22 | 215 |  | R | 1 | Veins | 300 | 3.5 to 2.7 | Island arc (subduction of Mediterranean sea floor beneath Aegean microplate) | NE-stiking left-lateral oblique-slip faults and NW-striking dilational structures | Volc | Intermediate-felsic | Calc-alkaline | Rhyolite cryptodomes | Neutral | Intermediate | Ad, bar, bn, chalc, cpy, el, gal, gold, mar, qtz, slfslts, sp, tel | Crustiform-colloform, lattice | L>V, V>L | 160-300 | 0-16 | Boiling | O, H, S | Kilias and others, 2001; Alfieris, 2006; Alfieris and others, 2013
Indonesia | Gosowong | 1.15 | 127.69 | 27 | 38 |  | P | 18 | Veins | 200 | 2.9 to 2.4 | Island arc | NNE-elongate dome with tensional fractures that strike parallel to the long axis of the dome | Volc, sed | Intermediate-mafic | Calc-alkaline | Andesite flows and volcaniclastic rocks | Neutral | Low | Ac, el, py, tel | Crustiform-colloform, cockade | L>V, V>L | 200-240 | 0 to 1 | Boiling |  | Carlile and others, 1998; Olberg, 2001; Gemmell, 2007
Indonesia | Gunung Pongkor | -6.645 | 106.572 | 110 | 1206 |  |  | <1 | Veins | 250 | 2 | Compressional continental-margin arc | NNE-striking left-lateral and NW-striking right-lateral faults formed during NNE-SSW compression; edge of caldera | Volc, sed | Intermediate |  | None known | Neutral | Intermediate? | Ac, ad, al, bar, cc, chalc, chl, cn, dolo, el, mi, qtz, rhod, rhon, sel, slfslts, sm, zl | Crustiform-colloform, lattice, breccia, cockade | L>V, V>L | 150-230 | 0 to 6 | Boiling | O, H, C | Basuki and others, 1994; Marcoux and Milesi, 1994; Milesi and others, 1999; Warmada and others, 2003, 2007; Koichiro and others, 2005
Indonesia | Kelian | -0.03 | 115.44 | 240 | 479 | Zn, Pb, Cu | P + R | 3 | Breccia, disseminated, veins | 600 | ~19.5 | Near-neutral stress continental-margin arc | Extensional domains between N- to NE-strking normal and NW-striking oblique- and strike-slip faults | volc (diatreme breccia), sed | Intermediate-felsic |  | Diatreme and rhyolite plugs and dikes | Neutral | Intermediate to low | Ad, ank, apy, cc, cn, cpy, dolo, el, gal, kt, mar, mi, po, py, qtz, rhod, slfslts, sp, st | Breccia, lattice | L>V, V>L, CO2 | 240-350 | 0.5 to >10 | Boiling, desulfidation, mixing | S | Basuki and others, 1994; Marcoux and Milesi, 1994; Milesi and others, 1999; Warmada and others, 2003; Koichiro and others, 2005; Warmada and others, 2007
Indonesia | Lebong Tandai | -3.03 | 101.86 | 37 | 420 |  | P | 4 | Breccias, veins | 500 | Miocene? | Extensional continental-margin arc? | Breccias along reactivated E-W left-lateral strike-slip faults | Volc | Intermediate-felsic |  | None known | Neutral | Intermediate | Ac, ad, cc, chl, cpy, el, gal, mi, py, qtz, slfstls, sel, sp, tel | Crustiform-colloform, cockade, | L>V, V>L | 210-300 | 1 to 6 | Boiling |  | Jobson and others, 1994
Indonesia | Mt Muro | -0.65 | 114.42 | 39.5 | 1050 |  | P + R | 64 (Luit) 24 (Kerikil) | Veins, breccias | 250 | Early to late Miocene | Near-neutral stress continental-margin arc | NNW-trending structures | Volc | intermediate-mafic |  |  | Neutral | Intermediate | Ac, ad, cc, chl, cpy, cv, el, gal, ill, inesite, py, qtz, rhod, sid, slfslts, sp | Crustiform-colloform, breccias, lattice | L>V, V>L | 210-260 | 0.0 to 4.1 | Boiling |  | Simmons and Browne, 1990; Moyle and others, 1996; Wurst, 2004; Warren and others, 2007
Japan | Konomai | 44.131 | 143.342 | 73 | 1314 | Cu 0.14% | P |  | Veins |  | 12.9 | Extensional continental-margin back arc | Veins along ENE-striking right-lateral oblique-slip and WNW-striking left-lateral strike-slip faults | Volc, sed | Intermediate-felsic |  |  | Neutral | Intermediate? | Ac, ad, ba, cc, chl, cpy, cv, hm, gal, gold, kl, mar, nat-Ag, py, qtz, sel, slfslts, sm, sp, tet | Crustiform-colloform, lattice |  |  |  | Boiling? |  | Urasima, 1956, 1957; Watanabe, 1996
Japan | Kushikino | 31.754 | 130.3 | 56 | 477 |  | P | 20 | Veins | 450 | 3.63 to 3.35 | Compressional continental-margin arc | NE- to ENE-tranding veins along small cymoid loop structures between strike-slip (shear) and extensional faults | Volc | Intermediate | Calc-alkaline | Andesite volcano | Neutral | Intermediate | Ad, cc, cpy, el, gal, gyrolite, mar, py, qtz, sel, slfslts, sm, sp, tel, tet, tr | Crusitform, vein breccias, lattice | L>V | 210-250 | 0.6 to 1.1 | Boiling | O, C | Izawa and Zeng, 2001; Matsuhisa and others, 1985; Izawa and others, 1981, 1993; Izawa and Watanabe, 2001; Morishita and Nakano, 2008
Japan | Takatama | 37.51 | 140.297 | 28 | 280 |  | P | 15 | Veins | 300 | 8 to 7.5 | Neutral-stress continental-margin arc | NE-trending fissure veins related to resurgent doming inside caldera | Volc, sed | Intermediate-felsic |  | Rhyolite cryptodome inside caldera | Neutral | Intermediate | Ac, ad, cpy, el, gal, kl, qtz, slfsts, sm, sp, zl | ? |  |  |  |  | O, H | Seki, 1993; Garwin and others, 2005
Mexico | Fresnillo | 23.16 | -102.88 | 94 | 57790 | Pb 1.7%, Zn 2.3%, Cu 0.2% | P + R | 45 | Veins, mantos, chimneys, disseminated | 1000 | 30 to 29.5 | Extensional (transtensional) continental-margin arc | NW- and E-striking veins along left-lateral oblique-normal faults; cymoid loops present along veins in central structural zone | Volc, intru, meta-sed, meta-volc | Intermediate-felsic | Calc-alkaline | Inferred unexposed silicic intrusions | Neutral | Intermediate | Ac, apy, cc, cpy, gal, mar, nat-Ag, py, qtz, slfslts, sp, tet | Crustiform-colloform, massive, lattice (rare) | L>V, V>L | 170-320 | 0 to 17 | Boiling, cooling | O, H, S, C, He | Macdonald and others, 1986; Gemmell and others, 1988; Lang and others, 1988; Simmons and others, 1988; Simmons, 1991; Trejo, 2001; Velador and others, 2010; Earthman, 2010
Mexico | Guanajuato | 21.03 | -101.25 | 160 | 34000 | Cu, Pb, Zn, As, Sb, Se, Bi | P + R | 130 | Veins, breccias, stockworks | 900 | 31 to 27 | Extensional continental-margin arc | Veins along NW-striking normal faults and in dilational jogs | Volc, intru, meta-sed, meta-volc | Intermediate-felsic | Calc-alkaline | Rhyolite domes and lava flows(?) | Neutral | Intermediate | Ac, ad, apy, cc, cpy, el, gal, mar, nat-Ag, po, py, qtz, sel, ser, slfslts, sp, tet | Crustiform-colloform, massive, lattice, breccia | L>V, V>L | 220-305 | 0 to 3.5 | Boiling, cooling, mixing | O, H, S, C | Buchanan, 1979; Mango and others, 1991, 2014; Querol and others, 1991; Randall and others, 1994; Camprubi and others, 2003; Moncada and others, 2012
Mexico | Pachuca-Real del Monte | 20.27 | -98.76 | 200 | 40000 | Cu, Pb, Zn | P + R | 105 | Veins, breccias | 800 | 20.3 | Extensional continental-margin arc | W- to WNW- and N-striking normal faults | Volc, intru | Intermediate-felsic | Calc-alkaline | Rhyolite domes and dikes | Neutral | Intermediate? | Ac, ad, al, cc, cpy, ep, gal, joh, mi, mar, nat-Ag, pre, py, qtz, rhod, slfslts, sp | Massive, crustiform banding | L>V, V>L, rare H | 210-305 | 0 to 6.0, rare>30 | Boiling, cooling, mixing, wallrock alteration |  | Geyne and others, 1963; Dreier, 1976, 2005; Fries, 1991; McKee and others, 1992
Mexico | Penasquito | 24.65 | -101.675 | 589 | 38132 | Pb 0.25%, Zn 0.57% | P + R | 9? | Disseminated, vein, breccia, stockwork, deep mantos | 800 | 32 | Extensional continental-margin arc | Diatreme breccia pipes; ore in breccias in diatreme and disseminated to calcareous siltstone and sandstone wallrocks; diatremes emplaced along NW-trending fracture system in central axis of broad oval-shaped zone of quartz-sericite-pyrite alteration | Sed, intru | Intermediate-felsic | Calc-alkaline(?) | Intermediate to felsic porphyry dikes, sills, and stocks; granodiorite stock underlies area | Neutral? | Intermediate | Ac, cc, el, fluor, gal, mi, py, qtz, rhod, slfslts, sp, st tel, tet | Breccia, disseminated, massive |  |  |  | Wallrock alteration |  | Bryson and others, 2009; Belanger and others, 2011
Mexico | Pitarrilla | 25.872 | -105.249 |  | 21600 | Zn 0.79%, Pb 0.29% | R | 2 (sulfide zone), 4 (Fe-oxide zone) | Disseminated, replacement, stockwork, veins | >930 (sulfide zone), 450 (Fe-oxide zone) | ~31(?) | Extensional continental-margin arc | NNW- and NE-striking normal faults | Sed, volc | Felsic-intermediate | Calc-alkaline(?) | Rhyolite dike and dome complex, andesite sills | Neutral | Intermediate to low? | Sulfide zone: Ac, apy, bou, cc, chl, cpy, Fe-carb, gal, ill, marc, po, py, slfslts, sm, sp, stannite, tet; Fe-oxide zone: Ac, Ag-halides, al, anhy, bud, cn, cp, cv, gal, halloysite, hm, kl, mi, non, py, sel, sp | Crustiform-colloform, comb, breccia, massive | [5 empty] | Somers and others, 2010; Boychuk and others, 2012
Mexico | Real de Angeles | 22.414 | -101.91 |  | 6375 | Pb 1.0%, Zn 0.9%, Cd | P + R | <1 | Veins, stockwork, disseminated | 250 | Eocene-Oligocene (<34) | Extensional continental-margin arc | NW- to W-striking normal faults; dilatant fractures in metasedimentary wallrocks | Metased | None known | Calc-alkaline | None known | Neutral | Intermediate to low | Ac, ad, apy, cc, chl, cpy, fluor, gal, mar, po, py, qtz, slfslts, ser, sp | Crustiform banding | L>V, V>L | 265-390 | 0 to 22 | Mixing |  | Pearson and others, 1988; Camprubi and others, 2003
Mexico | Tayoltita (San Dimas district) | 24.106 | -105.91 | 152 | 9500 | Pb+Zn+Cu 0.05% |  | 10 | Veins | 600 | 40 to 32 | Extensional continental-margin arc | E-, NNE-, and NNW-striking veins along small displacement faults | Volc, intru | Intermediate-felsic | Calc-alkaline | Andesite stock(?) | Neutral | Intermediate | Ac, ad, al, cc, chl, cpy, el, gal, mt, py, qtz, rhod, slfslts, sp, zl | Massive, crustiform banding, breccia | L>V, V>L | 230-310 | 0 to 2, <13 | Boiling, mixing | O, H, S | Churchill, 1980; Smith and others, 1982; Clarke and Titley, 1988; Conrad and others, 1992; Enriquez and Rivera, 2001a, 2001b
Mexico | Zacatecas | 22.79 | -102.577 | 50 | 18000 | Pb, Zn, Cu (Se) |  | 250 | Veins | 150 | 42.4 (Ag-Pb-Zn); 29.2 (minor Au) (unpub. ages of Zamora-Vega and others, 2013) | Neutral stress to mildly extensional continental-margin arc (Ag-Pb-Zn); extensional (Au) | WNW- to NW-striking normal faults (Ag-Pb-Zn); N-striking normal faults (Au) | Volc, intru, meta-sed, meta-volc | Intermediate-felsic | Calc-alkaline | Caldera-forming rhyolite(?) (Ag-Pb-Zn) | Neutral | Intermediate? | Ac, ad, ank, bn, cc, chal, cpy, dol, el, gl, gold, nat-Ag, po, qtz, rhod, sel, slfslts, sp, tet | Crustiform, lattice (Au) | L>V, V>L | 200-315 | 0 to 19 | Boiling (Au) | O, C, Pb | Bastin, 1941; Ponce and Clark, 1988; Albinson and others, 2001; Camprubi and Albinson, 2007
New Zealand | Golden Cross | -37.33 | 175.79 | 24 | 73 | Cu | P | <1 | Veins, stockwork | 200 | 6.98 | Extensional continental-margin arc | NNW-striking veins of the Empire vein system formed horse tail extensional veins before rotation; open pit stockwork formed after 50° rotation | Volc | Intermediate-felsic | Calc-alkaline | Intermediate-felsic | Neutral | Intermediate | Ac, ad, cc, cpy, el, gal, kl, mar, mi, py, qtz, slfslts, sp | Crustiform-colloform, breccia, lattice | L>V, V>L | 150-240 | 0 to 2.4, 7.4 | Boiling | O, H, S | Simpson and others, 2001; Simmons and others, 2000; de Ronde and Blattner, 1988; Mauk and Simpson, 2007; Mauk and others, 2011
New Zealand | Karangahake | -37.428 | 175.715 | 29.4 | 98 | Pb, Zn, Cu, Hg | P | 2 | Veins | 700 | 6.9 to 6.1 | Extensional continental-margin arc | NNE-striking veins opened under NW-SE extension, and contain a strike-slip component | Volc | Intermediate-felsic | Calc-alkaline | Intermediate-felsic | Neutral | Intermediate | Ac, ad, cc, cpy, el, gal, mi, py, qtz, rhod, sp | Crustiform-colloform, breccia, lattice | L>V | 168-310 | 0 to 3.9 | Boiling | S | Brathwaite, 1989; Brathwaite and others, 1989; Christie and others, 2007; Mauk and others, 2011
New Zealand | Martha Hill-Favona | -37.386 (MH) -37.393 (F) | 175.84 (MH) 175.874 (F) | 252 | 1725 | Pb, Zn, Cu | P | 3 | Veins, stockworks | 575 | 6.2 to 6.1 | Extensional continental-margin arc | NE- to NNE-striking veins related to NW–SE extension and dip-slip deformation; complex 3-D strain also important | Volc | Intermediate-felsic | Calc-alkaline | Intermediate-felsic | Neutral | Intermediate | Ac, ad, cc, chl, cpy, el, gal, inesite, kl, mar, mi, py, qtz, sel, sp, tet | Crustiform-colloform, lattice, breccia | L>V, V>L | 140-305 | 0 to 4.5 | Boiling, mixing | O, H, S | Brathwaite and Faure, 2002; Simpson and Mauk, 2007; Christie and others, 2007; Mauk and others, 2011
New Zealand | Thames | -37.126 | 175.54 | 45 | 22 | Pb, Zn, Cu | P | 14 | Veins | 300 | 12.0(?) to 11.9 | Neutral stress to mildly extensional continental-margin arc | NE-striking veins; changes in vein strike and intersecting veins localize high grade ore | Volc | Intermediate | Calc-alkaline | Intermediate-felsic | Neutral | Intermediate | Apy, bar, cn, cpy, dolo, el, en, gal, gold, kl, mar, mi, mo, po, py, qtz, slfslts, sp, st, tel, tet | Massive, breccia | L>V, V>L | 190-320 | 0.9 to 3.1 | Boiling, mixing | O | Brathwaite and others, 2001; Merchant, 1986; Christie, 1982; Christie and others, 2007; Mauk and others, 2011
Papua New Guinea | Misima (Umuna) | -10.66 | 152.8 | 117.4 | 1226 |  | P + R | 1 | Veins, stockwork | 130 | 3.7 to 3.2 | Post-collisional extension | NNW-striking normal fault and breccia zone (Umuna fault zone); dilational zone between WNW-trending right-lateral strike-slip fault system | Meta-basalts, meta-sed, intru | Intermediate |  | Andesite-basaltic andesite? | Neutral | Intermediate? | Bar, cc, chc, cpy, gal, gold, mt, po, py, qtz, slfslts | Colloform-crusiform, massive, breccia | L>V | 230-300 | 4 to 8 | Mixing | O | Clarke and others, 1990; Lewis and Wilson, 1990; Corbett and Leach, 1998; Shannon and Stoker, 2013
Peru | Arcata | -15.07 | -72.297 | 4.6 | 1890 | Pb, Zn | P |  | Veins | 350 | 5.4 | Extensional continental-margin arc | Graben structure formed by WNW-striking normal faults | Volc, sed | Intermediate-felsic |  | Andesite- dacite lavas and domes | Neutral | Intermediate | Ad, arg, cc, chl, cpy, el, fl, gal, py, qtz, rhod, rhon, sid, slfslts, sp, tet | Breccia, crustiform banding | L>V | 175-275 | <3.5 | ? | None | Candiotti and others, 1990
Peru | Colqui | -11.567 | -76.463 | 1.2 | 53 | Pb (90,270 tonnes), Zn (260,190 tonnes) Cu (10,620 tonnes) | P | 9 | Veins | 500 (130 m for Au-Ag bonanza ore) | ~10.5 to 10 | Extensional continental-margin arc | Veins along ENE-striking normal faults | Volc, intru | Mafic-intermediate |  | Andesite intrusion(?) | Neutral | Intermediate | Ac, bar, cc, cn, cpy, el, gal, kl, mi, py, qtz, sid, slfslts, sp, tet | Colloform-crusiform | L>V, V>L | 180-300 | 0 to 13 | Boiling | O, H, S | Kamilli and Ohmoto, 1977; Noble and McKee, 1999
Peru | Corani | -14.033 | -70.699 |  | 11972 | Pb 0.9%, Zn 0.49% | R | 8 | Veins, breccias, stockworks | 160 | 23 to 22 | Extensional continental-margin arc | West-dipping N- NNW-striking listric fault complex formed during doming inferred to be related to emplacment of intrusions | Sed, volc | Felsic? |  | Felsic dome(?) | Neutral | Low | Ac, bar, bou, cel, chal, cpy, gl, hm, mar, plgm, py, qtz, slfslts, sp, tet | Breccia, crustiform, lattice (gold zone) |  |  |  | Boiling (gold zone) | None | Swarthout and others, 2010; M3 Engineering & Technology Corp., 2011
Philippines | Acupan (Baguio-Itogon) | 16.38 | 120.66 | >225 | 200 |  | P | 6 | Veins, stockwork, disseminated, breccia pipes; pre-existing HS & porphyry min | 900 | 0.65 | Compressional island arc | E-W faults and fractures; intersections with NE-faults | Volc, intru-diatreme, meta-volc | Mafic-intermediate | Calc-alkaline | Diatreme and dacite porphyry plug | Neutral | Intermediate | Ad, anhy, alun, apy, chalc, cc, chl, cpy, el, ep, gal, gold, hm, ilm, mar, mi, mo, mt py, qtz, rhod, rhon, slfslts, sp, tel | Breccia, crustiform, lattice | L>V, V>L | 160-320 | 0 to 5.1 | Boiling | O, H, S | Sawkins and others, 1979; Aoki and others, 1993; Cooke and Bloom, 1990; Cooke and others, 1996, 2011; Cooke and McPhail, 2001; Waters and others, 2011
Philippines | Victoria | 16.833 | 120.789 | 132 |  | Cu (6 Mt) | P | 1 | Veins | 450 | 1.6 to 1.1 | Compressional island arc | E- to NE-trending veins along strike-slip faults; horsetail structure with veins coalescing into NNE-striking zone; veins have cymoid loops | Volc, intru-diatreme, meta-volc | Intermediate |  | Dacite diatreme, lavas, and plug | Neutral | Intermediate | Anhy, bn, chc, chl, cpy, el, gal, gold, hm, hueb, kl, mi, py, qtz, rhod, rhon, sph, tet | Crustiform, breccia, lattice |  | 200-270 | 0 to 4.5 | Boiling | S | Sillitoe, 2000; Claveria, 2001; Sajona and others, 2002
Romania | Baia Mare district (Cavnic, Suior, Baia Sprie, Herja, Sasar, Nistru and Ilba-Handal deposits) | 47.685 | 23.81 | 33.6 | 714 | Ag, Pb, Zn | R | 100 | Veins, breccias, stockwork | 900 | 11.5 to 10.0 (western deposits); 9.4 to 7.9 (eastern deposits) | Extensional continental-margin arc | Regional E-W left-lateral to normal fault zone (Dragos-Voda fault) | Volc, intru, sed | Intermediate |  | None known; host rocks 1-1.5 my older than mineralization | Neutral | Intermediate | Ad, apy, bar, cc, cpy, cv, el, gal, kt,mi, nat-Ag, orp, py, qtz, rg, rhon, rhod, scheelite, slfslts, sm, sp, st, tet, wolframite | Crustiform, cockade, colloform, drusy, breccia | L>V, V>L | 150-320 | 1 to 21 |  | O, H, S | Grancea and others, 2002; Heinrich and Neubauer, 2002; Lang and others, 1994; Kouzmanov and others, 2005
Romania | Roşia Montană | 46.31 | 23.17 | 853 | 4038 |  | P + R | 1 | Breccias, veins |  | 13.24 to 12.85 | Extensional continental-margin arc | Dacite domes inruded by dacite maar diatreme; diatreme may have been localized by left-lateral fault | Metased, metaig, sed, volc | Intermediate | Calc-alkaline | Diatreme and dacite lava domes | Neutral | Intermediate | Ad, apy, cc, chl, cp, el, gal, gold, kl, marc, mi, py, qtz, rhod, rhon, slfslts, sp, tel, tet | Breccia, crustiform | L>V | 200-280 | 0.2 to 4.1 | Boiling, cooling, wallrock alteration | O, H, S, C | Lexa, 1999; Manske and others, 2006; Wallier and others, 2006
Romania | Sacaramb | 45.982 | 22.944 | 85 (combined Au and Ag) |  | Ag, Te | P | 1 | Veins | 600 | ~14 | Extensional continental-margin arc | Rhomboid-shaped set of steep NW- and NE-striking veins; extensional basin related to strike-slip faults | Volc, intru, sed | Intermediate | Calc-alkaline | Andesite stock, lava, and pyroclastics | Neutral | Intermediate? | Alabandite, bar, cc, cpy, gal, gold, mar, Mn-carb, py, qtz, rg, sp, st, slfslts, tel, tet | Crustiform, breccia | L>V, V>L | 200-315 | 0 to 6 | Boiling, cooling | O, H, S, C | Alderton and Fallick, 2000; Drew, 2005
Russia | Dukat | 63.08? | 155.17? | 30 | 13600 |  | P + R | 1 | Veins, breccia | 600 | 85 to 81 | Traverse rift zone in continental-margin arc | Early N-striking faults (gold-quartz-adularia), later NW-trending fractures (silver-quartz-rhodonite veins) | Sed, volc, intru | Intermediate-felsic | Calc-alkaline | Rhyolite "Nevadite" dome complex forming cupola on leucogranite intrusion | Neutral | Low to intermediate(?) | Ac, ad, al, cc, chalc, chl, cpy, el, fluor, gal, gold, hm, kustelite, mi, mt, qtz,po, py, rhod, rhon, sp (>35 additional minerals reported as "rare") | Comb, colloform, crustiform, cockade, breccia | L>V, V>L | 290-460 | 1.8 to 5.3 | Boiling | O | Konstantinov and others, 1995; Zakharov and others, 2002; Kravtsova and others, 2005; Filimonova and Chugaev, 2006; Sidorov and others, 2009; Goryachev and Pirajno, 2014
Saudi Arabia | Mahd adh Dhahab | 23.5 | 40.87 | 100 |  | Cu, Zn, Te, Pb | P | 0.5 | Veins |  | 675 to 650 Ma |  | N- to NE-striking high-angle reverse faults along an anticline axis provided conduits for magma and hydrothermal fluids | Volc, sed | Mafic-felsic | Calc-alkaline | Epizonal rhyolite porphyry stock | Neutral | Intermediate | Ad, bn, cc, chc, chl, cpy, cv, el, ep, gal, gold, hm, il, kl, py, qtz, ser, sp, tel |  | L>V, V>L | 110-238 |  | Boiling | S, O | Afifi and others, 1988; Doebrich and LeAnderson, 1984; Kassem and others, 2013; Rye and others, 1983
Slovakia | Banská Hodruša | 48.44 | 18.9 | 80? | 4000? | Cu, Pb, Zn | P | 100 | Veins, breccias, stockwork | <100 (Rozalia), 400? (resurgent horst deposits) | 14.5 to 14 (Rozalia mine), 12.5 to 10.5 (resurgent horst deposits) | Extensional continental-margin back arc | ENE- to NE-striking, shallow dipping veins related to caldera collapse (Rozalia); NNE- to NE-striking faults related to resurgent horst uplift | Volc, intru, meta-sed | intermediate-felsic | Calc-alkaline | Quartz diorite (Rozalia), rhyolite (resurgent horst deposits) | Neutral | Intermediate | Ad, ank, bar, cc, cpy, dolo, el, gold, hm, mi, mt, qtz, rhod, rhon, sid, sp, sflslts, tel, tet | Crustiform, breccia | L>V, V>L | 185-330 | 0 to 4 | Boiling | O, H | Lexa and others, 1999; Kodera and others, 2005, 2014
Thailand | Chatree | 16.29 | 100.64 | 156 | 1089 |  | R | 10 | Veins | >300 | 251 | Subduction related island arc | NE- to NW-stiking strike-slip faults | Volc, minor sed | Intermediate-felsic | Calc-alkaline | Andesite flows and associated autobreccia, polymictic breccias, fine sedimentary facies with rhyolite | Neutral | Intermediate | Ad, bou, Cb, chl, Chalc, cpy, el, gal, mar, py, qtz, sp | Crustiform, colloform, massive, microcrystalline, flamboyant, breccia, chalcedonic | L>V, V>L, L | 200-230 | 0.2 to 9.1 | Boiling | S, C, O | James and Cumming, 2007; Salam and others, 2014; Tangwattananukul and others, 2014
Ukraine | Beregovo | 48.48 | 22.68 | 450 | 4500 | Pb, Zn |  | 18 | Veins, stockworks, disseminated | 700 | Miocene | Extensional continental-margin arc | Caldera-related faults: NE-striking axial fault zone and intersection with E-W-striking faults and N-striking caldera rim fault | Volc, sed | Intermediate-felsic |  | Rhyolite tuffs and lava flows(?) | Neutral | Intermediate to low | Ad, ank, bar, cc, cpy, dolo, fluor, gal, gold, jar, po, py, qtz, sid, slfslts, sp, ten, tet | Massive, breccia | L>V, V>L | 190-255 | 0 to 14 | Mixing, boiling, oxidation, wallrock alteration | O, H, S | Vityk and others, 1994
USA | Comstock Lode | 39.29 | -119.65 | 258 | 5991 | Cu, Pb, Zn | P | 25 | Veins; pre-existing advanced argillic alteration | 1000 | 14.17 to 14.06 (Comstock, Flowery lodes); 13.53 to 13.39 (Occidental lode) | Extensional/transtensional continental-margin arc | NNE-striking normal faults (inferred extensional stepover between NW-trending strike-slip faults) | Volc, intru, metased | Intermediate-felsic | Calc-alkaline | Andesite- dacite lavas and domes | Neutral | Intermediate | Ac, ad, cc, chl, cpy, el, gal, mi, py, qtz, sp, slfsts | Massive, crustiform-colloform, lattice (rare), breccia | L>V, V>L | 220->300 | 0.4 to 6.1 | Mixing, boiling | O, H, S | Becker, 1882; Bonham and Papke, 1969; Taylor, 1973; O'Neil and Silberman, 1974; Vikre and others, 1988; Vikre, 1989a; Long and others, 1998; Berger and others, 2003; Hudson, 2003; Hudson and others, 2009
USA | Creede | 37.875 | -106.933 | 5 | 2619 | Pb, Zn, Cu | P | 32 | Veins, disseminated | 400 | 25.1 | Extensional continental-margin arc | NNW-striking normal faults; in part reactivated faults related to resurgent doming of Bachelor caldera | Volc, sed, intru | Felsic | Calc-alkaline | None known | Neutral | Intermediate | Ac, ad, bar, cc, chc, chl, cpy, cv, el, fluor, gal, hm, mar, nat-Ag, py, qtz, rhod, sid, sp, slfslts, st, tet | Crustiform, breccia | L>V, V>L | 220-285 | 1 to 13 | Mixing, boiling | O, H, S, C | Steven and Ratte, 1965; Steven and Eaton, 1975; Bethke and others, 1976; Barton and others, 1977; Bethke and Rye, 1979; Robinson and Norman, 1984; Foley and Ayuso, 1994; Plumlee, 1994; Plumlee and Whitehouse-Veaux, 1994; Hayba, 1997; Long and others, 1998
USA | Mogollon | 33.4 | -108.8 | 11.3 | 632 | Cu, Pb | P | 40 | Veins, breccias | 200 | 16.7 | Extensional continental-margin arc | WNW-trending veins | Volc | Intermediate-felsic |  | None known; host rocks about 10 m.y. older than mineralization | Neutral | Intermediate? | Ac, ad, bn, cc, chl, cpy, el, fluor, gal, py, qtz, slfslts, sp, tet | Crustiform, lattice |  | 210-290 | ≤2 | Boiling? |  | Ferguson, 1921; Buchanan, 1981; Kamilli, 1994; Kamilli and Ratte, 1995
USA | Oatman | 35.1 | -114.447 | 61 | 36 |  | P | 50 | Veins | 390 | 19? to 17 | Extensional continental-margin arc | Veins along WNW- to NNW-striking curvaplanar normal faults; ore shoots concentrated in dilatant zones in bends in veins | Volc, intru | Intermediate-felsic | Calc-alkaline | Rhyolite dikes and plugs | Neutral | Intermediate? | Ad, cc, chl, cpy, el, fluor, gal, mi, py, qtz, sp | Crustiform-colloform, breccia, lattice |  | 205-255 | 0.2 to 1.6 | Boiling |  | Ransome, 1923; Buchanan, 1981; Durning and Buchanan, 1984; DeWitt and others, 1991; Ferguson and others, 2013
USA | Sunnyside | 37.9 | -107.61 | 58.9 | 1280 | Cu, Pb, Zn | P + R | 64 | Veins | 450 | 16.6 to 13 | Extensional continental-margin arc | NW- and NE-striking normal faults in extensional graben | Volc, intru | Intermediate-felsic | Calc-alkaline | None known; host 12-15 m.y. older than mineralization | Neutral | Intermediate? | Alabandite, anhy, bar, bn cc, cpy, fluor, gal, gold, hm, hueb, py, qtz, rhod, ser, slfsts, sp, tel, tet | Crustiform? | L>V | 170-325 | 0 to 4 | Cooling | O, H, S, C | Casadevall and Ohmoto, 1977
USA | Tonopah | 38.07 | -117.23 | 58 | 5420 | Cu, Pb, Zn | P | 10 | Veins, wall rock replacement along veins | 300 | 19.6 to 18.6 | Extensional/transtensional continental-margin arc | Veins primarily along ENE- to WNW-striking normal faults (Tonopah fault and splays) | Volc, intru, metased | Intermediate-felsic | Calc-alkaline | Rhyolite sill complex(?) | Neutral | Intermediate? | Ac, ad, bar, cpy, el, gal, hueb, qtz, rhodonite, slflts, sp, wulfenite | Massive, crustiform | L>V, V>L | 220-290 | 0.8 to 2 | Boiling, mixing | O, H | Spurr, 1905, 1915; Nolan, 1935; Taylor, 1973; Bonham and Garside, 1979; Fahley, 1981; Ashley, 1990b; Sander, 1991; Saunders, 2000
Low-Sulfidation Deposits
Argentina | Cerro Vanguardia | -48.4 | -68.3 | 274.6 | 5113 |  |  | 285 | Veins | 200 | 138.5 | Extensional continental-margin back arc | WNW-, NNW- to N-, and ENE-striking high angle veins possibly along caldera-bounding structures | Volc | Mafic-felsic |  | Rhyolite domes and basalt andesite flows? | Neutral | Low to intermediate(?) | Ad, apy, chalc, gl, py, qtz, rhod, sid, sp | Crustiform-colloform, breccia, lattice | L>V, V>L | 230-310 | 1 to 5 | Boiling |  | Arribas and others, 1996; Schalamuk and others, 1997; Sharpe and others, 2002; Sillitoe and Hedenquist, 2003
Argentina | Esquel | -42.88 | -71.21 | 119 | 218 |  |  | 10 | Veins | 300 | ~160 | Extensional continental-margin arc | N-striking vein corridor along normal faults; transecting NNE-striking sigmodial vein; veins cut by E- to NE-strking left-lateral oblique-slip transfer faults | Volc-intru, sed | Mafic-felsic |  | Dacite porphyry and basaltic andesite dikes | Neutral | Low | Ad, apy, bud, cc, cpy,el, gal, gold, mar, mi, po, py, pyrobitumen, qtz, rhod, slfslts, sp, tel, ten, tet | Massive, crustiform-colloform, breccia, lattice |  |  |  | Boiling |  | Sillitoe and others, 2002; Soechting and others, 2008
Australia | Cracow | -25.29 | 150.28 | 23.2 | 26 |  |  | 32 | Veins | 300 | ~295 | Extensional continental-margin back arc | N- to NW-striking normal faults | Volc, intru | Intermediate-felsic |  | Rhyodacite dikes | Neutral | Intermediate | Ad, cc, chl, cpy, el, gal, mi, py, qtz, sp, tel, zl | Massive, crustiform-colloform, breccia, lattice | L>V | 150-290 | 0 to 1 | Boiling | O, H, C | Dong and Zhou, 1996; Braund, 2006; Micklethwaite, 2009
Australia | Pajingo | -20.53 | 146.44 | 88 | 106 |  |  | 6 | Veins | 400 | Carboniferous | Extensional continental-margin back arc | E-W- and NE-striking high-angle normal faults; NE-faults form dilational jog between E-W faults | Meta-volc, meta-sed | Intermediate |  | Andesite dikes(?) | Neutral | Intermediate | Ac, ad, cc, cpy, el, gal, gold, iodoargyrite, kl, mi, mt, py, qtz, slv, sp, tel | Crustiform-colloform, breccia, lattice | L>V, V>L | 170-315 | 0.5 to 2.5 | Boiling | O, H | Ewers and others, 1994; Bobis and others, 1995; Parks and Robertson, 2003; Hoschke and Sexton, 2005; Baker and others, 2006
Japan | Hishikari | 32.01 | 130.69 | 362.6 |  |  | P + R | 3 | Veins | 200 | 1.11 to 0.73 | Extensional continental-margin arc | Steeply dipping NE-striking extensional(?) faults | Volc, meta-sed | Intermediate |  | Basaltic andesite and dacite lavas | Neutral | Intermediate to low | Ac, ad, cc, cpy, el, gal, hm, mar, mi, py, qtz, sel, slfslts, sm, sp, st, tet, tel, tr, zl | Crustiform-colloform, lattice | L>V | 180-240 | 0 to 1.2 | Boiling, mixing | O, C | Shikazono and Nagayama, 1993; Izawa and others, 1990, 2001; Etoh and others, 2002; Faure and others, 2002; Sekine and others, 2002; Sanematsu and others, 2005, 2006; Morishita and Nakano, 2008; Tohma and others, 2010; Shikazono and Takahashi, 2010
Mexico | El Oro | 19.81 | -100.131 | 128.5 | 1370 | Pb+Zn 0.041% | P | 8 | Veins | 300 | ~27 | Extensional continental-margin arc | NNW-striking veins along normal faults and dikes | Sed, volc | Intermediate-felsic | Calc-alkaline | Rhyolite to dacite porphyry domes, quartz diorite porphyry, and syenite porphyry dikes | Neutral | Low | Ac, ad, apy, bud, cc, cpy, gal, gold, il, qtz, py, slfslts, sp | Crustiform, colloform, lattice, breccia | L>V, V>L | 202-358 | 0.8 to 5.7 | Boiling |  | Albinson and others, 2001; Camprubi and others, 2003; Camprubi and Albinson, 2007; Caira, 2013
Russia | Aginskoe | 55.47 | 158.05 | 38 | 17 |  | P | 2 | Veins, breccias |  | 7.1 to 6.9 | Island arc | NE-striking faults cutting caldera in basaltic andesite stratovolcano | Meta, sed, vol | Mafic-intermediate | Calc-alkaline | Gabbro-diorite stock, basaltic andesite lavas and tuffs | Neutral | Low | Ac, ad, al, cc, chalc, chl, cpy, el, gold, kl, py, ser, sm, sp, tel | Crustiform, colloform, breccia | L>V, V>L | 200-300 | 0.0 to 1.6 | Boiling | O, H, S | Andreeva, 2013; Andreeva and others, 2013; Takahashi and others, 2013
Russia | Baley (Balei) | 51.56 | 116.64 | >1,000 | Au:Ag of Au-rich ore averaged 1.4 |  | P | >4 | Veins, stockwork |  | 120 to 114 | Post-collisional extension | High-angle faults and ring strucutres related to Cretaceous rifting and granite stock emplacement | Sed, volc, intru | None known; leucocratic granite, alkaline basalt and rhyolite in area |  | None known; undated leucocratic granite hosts some veins | Neutral | Intermediate to low | Ad, ank, apy, cc, cn, cpy, dick, dol, fluor, gl, gold, kl, marc, py, qtz, slfslts, sm, sp, tel |  | L>V, V>L | 180-350 | 0.5 to 7.5 | Mixing, cooling, boiling? | S | Zorin and others, 2001; Spiridonov and others, 2010
Russia | Kupol | 66.78 | 169.55 | 195.5 | 2464 |  | P + R | 3 | Veins, stockwork, breccia | 350 | 84 to 81 | Continental-margin arc | NNW- to NNE-trending, steeply dipping banded veins with sigmoidal loops emplaced along N-trending dilatant splay off regional N-S fault | Volc, sed (Cretaceous Andean volcanic arc overlying Jurassic sedimentary rocks) | Mafic-intermediate-felsic | Calc-alkaline | Flank of andesitic stratovolcano intruded by rhyolite dike and sill complex | Neutral | Intermediate? | Ac, ad, ank, apy, cc, chalc, chl, cpy, dol, el, ep, gal, gold, hm, il, jar, kl, mar, mt, py, qtz, sel, sid, sl, slfslts, tet | Colloform, crustiform, comb, breccia, lattice | L>V, V>L | 222-276 | 0.5 to 3.2 | Boiling |  | Garagan and MacKinnon, 2003; Sidorov and others, 2007; Henderson, 2011; Savva and others, 2012; Volkov and others, 2012; Goryachev and Pirajno, 2014; Sims, 2015
Russia | Kurankh | 58.9 | 125.63 | 489.3 |  |  | P + R | 75 | Disseminated, veins, karst breccias | <100 | 136 | Extensional; continental rift? | Dikes along NNW-striking normal faults; karst breccias along unconformity between sandstones and underlying limestones | Jurassic sandstone overlying Cambrian carbonates | Intermediate-mafic | Alkaline | Alkaline dikes and small stocks | Neutral | Low | Ad, apy, bar, cc, cpy, fluor, gal, gold, mar, po, py, qtz, sl, tel | Breccia | L>V | 80-220 | <10 | Wallrock alteration, cooling? |  | Rodionov and others, 2005, 2014; Goryachev and Pirajno, 2014
Turkey | Ovacik | 39.078 | 27.067 | 31.8 | 32.7 |  | R | <3 | Veins | 200 | 18.2 | Extensional continental-margin arc | E- and NW-striking, oblique-slip (normal, left lateral) faults | Volc | Intermediate | Calc-alkaline | Andesite-dacite lava domes | Neutral | Intermediate? | Ac, ad, ank, apy, bn, chalc, chc, cc, cpy, cv el, gal, py, qtz, sp | Crustiform-colloform, breccia, lattice | L>V, V>L | 150-250 | 7 to 8 | Boiling? | O, H, S | Yilmaz, 2002; Yilmaz and others, 2007
USA | Aurora | 38.29 | -118.89 | 57 | 641 |  | P | 6 | Veins | 120 | 10.3 | Extensional/transtensional continental-margin arc | NE-striking oblique-slip faults | Volc, intru, metased | Intermediate-felsic | Calc-alkaline | Rhyolite domes | Neutral | Intermediate to low? | Ad, bar, bromargyrite, cc, cpy, chl, el, fluorite, mi, py, qtz, sel, slfslts, | Crustiform-colloform, lattice | L>V, V>L | 230-250 | 2 to 6 | Boiling |  | Hill, 1915; Osborne, 1991; Breit and Lawrence, 1995; John and others, 2012; Vikre and others, 2015
USA | Bodie | 38.21 | -119 | 45.4 | 225 |  | P | 9 | Veins, stockwork, breccia | 200 | 8.9 to 8.1 | Extensional/transtensional continental-margin arc | N-NE- and NNW-striking normal faults | Volc, intru, metased | Intermediate | Calc-alkaline | Dacite domes and breccias | Neutral | Intermediate to low | Ac, ad, cc, cpy, el, gal, py, qtz, slfslts, sp, tet | Crustiform colloform, comb, lattice, breccia | L>V | 215-250 (Au-Ag veins) | <1 (Au-Ag veins); >26 (polymetallic veins) | Boiling | O, H | Silberman and others, 1972; O’Neil and others, 1973; Chesterman and others, 1986; Herrera and others, 1993; Hollister and Silberman, 1995; John and others, 2012; Vikre and others, 2015
USA | Bullfrog | 36.9 | -116.88 | 64.8 | 85 |  | P | 55 | Stockwork, vein | 300 | 9.99 | Continental margin post-subduction (Basin and Range extension) | NNW- to NNE-striking normal faults | Volc, metased | Intermediate-felsic |  | Latite lava flows(?) | Neutral | Low | Ac, ad, cc, cpy, el, gal, Mn-carb, mo, py, qtz, sp, slfslts, tel, tet | Crustiform-colloform, stockwork, breccia | L>V, V>L | 200-230 | <1 to 2 | Boiling |  | Ransome and others, 1910; Eng and others, 1996
USA | Haile | 34.578 | -80.543 | 135.7 | >194 |  | P + R | 3.4 | Stockwork, disseminated, breccia | 150 | ~549 | Continental-margin arc/back-arc | NE- to E-trending zones subparallel bedding | Metased, metavolc | Intermediate-felsic | Calc-alkaline |  | Neutral | Low | Ad, apy, cpy, el, gl, gold, kl, K-mica, mo, po, py, qtz, sel, sm, tel | Colloform, disseminated, massive, stockwork, breccia |  |  |  |  | S | Speer and Maddry, 1993; Maddry and Kilbey, 1995; Ayuso and others, 2005; Foley and Ayuso, 2012; Mobley and others, 2014; Snider and others, 2015; Berry and others, 2016
USA | Hycroft (Crofoot-Lewis, Sulphur) | 40.86 | -118.69 | 589.8 | 24274 | Hg (>180 mt), S | P + R | 12 | Veins, horizontally controlled bedding- related bodies | <200 | 4.0 to 0.7 | Continental margin post-subduction (Basin and Range) extension | NNE-striking normal faults | Volc, sed, metased | None known | None | None known | Neutral | Intermediate to low | Ad, Ag-halides, alun, cn, el, jar, kl, mar, mordenite, nat-S, opal, qtz, py, sel, sm, st | Massive, breccia, disseminated |  | <150 (oxygen isotopes) |  | Boiling, fluctuating water table, enrichment by descending steam-heated water | O, H, S | Ebert and others, 1996; Ebert and Rye, 1997; Allied Nevada Gold Corp., 2013
USA | McLaughlin | 38.78 | -122.313 | 115.9 | 54 | Hg | P | <1 | Veins, breccia | 350 | 2.2 to 0.75 | Transpression related to transform plate margin (San Andreas fault system) | Extensional (dilational) zone between NW-striking right-lateral strike-slip and N-striking normal faults | Metavolc-metased, volc, sed | Mafic-intermediate | Calc-alkaline | Basaltic andesite lava and minor intrusions | Neutral | Intermediate to low? | Ad, apy, bar, cc, chalc, cn, cpy, el, gal, gold, hydcarb, mar, nat-Hg, op, orpr, py, qtz, rg, slfsts, sp, st | Crustiform-colloform, lattice | L>V, V>L | 120-265 | 0.2 to 14.5 (avg. 2.4) | Boiling, mixing | O, H, S | Lehrman, 1986; Sherlock and others, 1995; Sherlock, 1996, 2005; Tosdal and others, 1996
USA | Mesquite | 33.042 | -114.862 | 259.3 |  |  | P + R | 5 | Veins, breccias | 150 | ~32 | Transtension related to transform plate margin (San Andreas fault system) | Dilational jogs along N-striking normal faults between NW-striking right-lateral strike-slip faults | Metavolc-metased, intru, volc, sed | Intermediate-felsic |  |  | Neutral | Low | Ad, ank, apy, chl, cpy, dol, el, ep, gal, gold, py, qtz | Comb, breccia | [5 empty] | Manske, 1991; Willis and Tosdal, 1992; Lambert and others, 2014
USA | Midas (Ken Snyder mine) | 41.23 | -116.76 | 96 | 1278 |  | P | 6 | Veins | 520 | 15.2 | Extensional continental-margin back arc (northern Nevada rift) | N-NNW- and (NW)-striking normal and right lateral oblique-slip faults; cymoid loops along NNW faults | Volc, sed, metased | mafic-intermediate-felsic | Tholeiitic | Rhyolite and basaltic andesite minor intrusions | Neutral | Low | Ad, bn, cc, chl, cpy, el, ep, fluor, gal, marc, qtz, pre, py sel, ser, sm, slv, sp | Crustiform-colloform, lattice | L>V | 190-310 | 0 to 3 | Boiling | O, C | Goldstrand and Schmidt, 2000; Leavitt and others, 2004; Leavitte and Arehart, 2005; Marma and Vance, 2011
USA | Mule Canyon | 40.6 | -116.69 | 44.8 | 43 |  | P + R | 6 | Veins, disseminated, breccia | 200 | 15.6 | Extensional continental-margin back arc (northern Nevada rift) | NNW-striking normal faults and dike margins | Volc, intru, sed, metased | mafic-intermediate | Tholeiitic | Basalt-andesite dikes and lava flows | Neutral | Low | Ac, ad, apy, cc, chalc, cpy, dolo, el, mar, py, op, qtz, sel, sid, slfslt, sm, sp, st | Crustiform-colloform, breccia, lattice | L>V, V>L | 200-265 | 0 to 0.3 | Desulfidation, boiling | O, H, S, C | John and others, 2003
USA | National District (BM, Buckskin Mountain; N, National) | 41.79 (BM) 41.84 (N) | -117.54 (BM) -117.590 (N) | 0.8 (BM) 5.5 (N) | 9.3 (BM) 14.7 (N) | Hg | P | 6 (Buckskin Mtn) 3 (National) | Veins | 500; most mining <200 m below erosion surface | 16.1 | Extensional continental-margin back arc (northern Nevada rift) | NNE-striking normal faults | Volc, intru, metased | Mafic-intermediate-felsic | Tholeiitic | Rhyolite dome and dikes | Neutral | Low | Ad, alun, apy, bn, cc, cn, cpy, el, gal, kl, mar, py, qtz, sel, slfslts, sp, st, tet | Crustiform-colloform | L>V, V>L | 175-300 | 1.3 to 2.1 | Boiling | O, H, S | Lindgren, 1915; Vikre, 1985, 1987, 2007
USA | Republic | 48.6733 | -118.7578 | 92 | 517 | Cu, Pb | P | 4 | Veins, stockworks, and breccias | 350 | 50.3 to 50.1 | Extensional continental-margin back arc | Veins along N- to NE-striking right lateral oblique-slip faults and NW-striking normal fault, and vent breccia in extensional graben | Volc, sed, metased, metavolc, intru | Intermediate | Calc-alkaline | Andesite and dacite lavas and minor intrusions | Neutral | Low | Ac, ad, bar, cc, chalc, chl, cpy, dol, el, gal, kl, mar, mi, nat-Ag, py, qtz, rg, sel, ser, slfslts, sp, st | Crustiform-colloform banding, lattice |  |  |  | Boiling | O | Staatz and Peason, 1990; Fifarek and others, 1996; Long and others, 1998
USA | Round Mountain | 38.706 | -117.083 | 427.4 |  |  | P + R | 4 | Disseminated, veins, breccias | ≥750 | 26.1 | Extensional continental-margin arc | Caldera ring fracture | Volc, metased, intru | Felsic | Calc-alkaline | Rhyolite ash-flow tuff | Neutral | Intermediate? | Ad, al, el, ep, fluor, Mn-carb, py, qtz | Overgrowth, breccia, lattice | L>V | <180-270 | <1 | Mixing, boiling | O, H, S | Tingley and Berger, 1985; Sander and Einuadi, 1990; Fifarek and Gerike, 1990; Henry and others, 1997
USA | Sleeper | 41.33 | -118.05 | 158.6 | 1038 |  | P | 1 | Veins, stockwork, breccia | 200 | 16 to 14 | Extensional continental-margin back arc (northern Nevada rift) | Veins along N- to NNE-striking normal faults | Volc, intru, sed, metased | Intermediate-felsic | Tholeiitic | Rhyolite dome | Neutral | Low | Ac, ad, cc, cpy, el, mar, py, qtz, sel, slfslts, sp, st | Crustiform-colloform, breccia, lattice | L>V, V>L (?) | 210-260 | 0 to 0.6 | Boiling |  | Saunders, 1990, 1994; Nash and others, 1991, 1995; Saunders and Schoenly, 1995; Nash and Trudel, 1996; Conrad and McKee, 1996
1See Appendix 2 for data sources. Deposits not listed in Appendix 2 are from Simmons and others (2005).
2P, production; R, reserves and (or) resources; see Appendix 2 and Simmons and others (2005) for data sources.
3Mineral abbreviations: ac, acanthite; act, actinolite; ad, adularia; al, albite; alun, alunite; amm-ill, ammonium illite; and, andalusite; anhy, anhydrite; ank, ankerite; APS, aluminophosphate sulfate minerals; apy, arsenopyrite; bar, barite; biot, biotite; bis, bismuthinite; bn, bornite; bou, boulangerite; bud, buddingtonite; cc, calcite; cel, celadonite; chalc, chalcedony; chc, chalcocite; chl, chlorite; cn, cinnabar; cor, corundum; cpy, chalcopyrite; cv, covellite; dia, diaspore; dick, dickite; dig, digenite; dolo, dolomite; el, electrum; en, enargite; ep, epidote; Fe-carb, iron carbonate; fm, famatinite; fluor, fluorite; gal, galena; gold, gold; goldf, goldfieldite; gt, garnet; hm, hematite; hueb, huebnerite; il, illite; jm, jamesonite; jar, jarosite; joh, johansennite; kl, kaolinite (includes dickite); kt, kutnahorite; lo, löllingite; luz, luzonite; man, manganite; mar, marcasite; mi, K-mica (including sericite and illite); Mn-carb, manganiferous carbonate; mo, molybdenite; mt, magnetite; nat-Ag, native silver; nat-Bi, native bismuth; nat-Hg, native mercury; nat-S, native sulfur; nat-Se, native selenium; nat-Te, native tellurium; non, nontronite; op, opal; orp, orpiment; plgm, plumbogummite; po, pyrrhotite; pre, prehnite; py, pyrite; pyph, pyrophyllite; qtz, quartz; rg, realgar; rhod, rhodochrosite; rhon, rhodonite; ros, roscoelite; rt, rutile; sel, selenides; ser, sericite; sid, siderite; slfslts, Ag-sulfosalts; sm, smectite/montmorillonite; sp, sphalerite; st, stibnite; tel, tellurides; ten, tennantite; tet, tetrahedrite; tr, truscotite; wu, wurtzite; z, zeolites; zn, zunyite
56. Chiaradia, M., Fontbote, L., and Beate, B., 2004, Cenozoic continental arc magmatism and associated mineralization in Ecuador: Mineralium Deposita, v. 39, p. 204-222.