## Sheet1
Appendix 2. Grade and tonnage data and data sources for epithermal gold deposits plotted on figure A1.
Deposit | Deposit type | Au grade (g/t) | Ag grade (g/t) | Ore (metric tons) | Other metals | Notes1 | Data Source
Boliden | High-sulfidation | 15.5 | 50 | 8400000 | Cu, 1.43%;Pb, 0.27%; Zn, 0.9%; As, 6.8% | total resources | Bergman Weihed and others, 1996
Chelopech | High-sulfidation | 3.61 | 8.4 | 75601937 | Cu, 1.16%; As, 0.29% | production 1954-2013 + 2013 EOY reserves + MI resources; Ag and As grades for reserves and resources only | Titley and others, 2014
Chinkuashih | High-sulfidation | 4.7 | 9.2 | 20000000 | Cu, 6% | production 1898-1987 | Wang, 2010
El Indio | High-sulfidation | 6.6 | 50 | 23200000 | Cu, 4% | production | Porter GeoConsultancy, 2015b
El Sauzal | High-sulfidation | 3.4 | 17 | 18300000 |  |  | Weiss and others, 2010
Enasen | High-sulfidation | 3 |  | 1700000 |  | production 1984-1991 | Hallberg, 1994
Furtei | High-sulfidation | 2.82 | 2.8 | 2150000 | 100,000 tons ore at 3.5% Cu | Ag grade estimated from Ag/Au = approx. 1 | Ruggieri and others, 1997
Goldfield | High-sulfidation | 16.74 | 5.79 | 7842000 | Cu, 0.5% | production 1903-1994 | Long and others, 1998
Hope Brook | High-sulfidation | 4.54 |  | 11200000 | Cu | Production + resources; 62.2 metric ton total gold inventory | Dube and others, 1998
Julcani | High-sulfidation | 0.45 | 600 | 8500000 | Pb, 1.5%; Cu, 0.2% |  | Graybeal and Vikre, 2010
Kori Kollo | High-sulfidation | 2.21 | 16.1 | 74000000 |  | total resources | Columba and Cunningham, 1993; Thompson and others, 1999
La Mejicana | High-sulfidation | 10 | 77 | 1250000 | Cu, 2.6% | producton + 1986 reserves | Losada-Calderon and McPhail, 1996
Lagunas Norte | High-sulfidation | 1.42 | 4.5 | 271080971 |  | production 2005-2014 + reserves + MI resources; Ag grade from 2014 EOY reserves + resources | Barrick Gold annual reports
Lepanto | High-sulfidation | 3.4 | 14 | 36300000 | Cu, 2.9% | production 1948-1996 | Porter GeoConsultancy, 2012b
Martabe district | High-sulfidation | 1.31 | 12.5 | 190720000 |  | 8/2102 total resources | Porter GeoConsultancy, 2012a
Mulatos | High-sulfidation | 1.5 |  | 50000000 |  |  | Staude, 2001; Alamos Gold, 2015,
Paradise Peak | High-sulfidation | 2.52 | 69.6 | 17831895 | Hg, 50 ppm (Paradise Peak mine) | production 1985-1994; Paradise Peak mine, Ketchup Hill, Ketchup Flat, and Ketchup Knob deposits | Sillitoe and Lorson, 1994
Pascua-Lama | High-sulfidation | 1.41 | 50.94 | 482091000 |  | 2014 EOY total reserves + measured and indicated resources | Barrick Gold annual reports
Pierina | High-sulfidation | 1.11 | 13.46 | 133197980 |  | production 1998-2014; silver grade from Fifarek and Rye (2005) | Barrick Gold annual reports; Fifarek and Rye, 2005
Pueblo Viejo | High-sulfidation | 3.11 | 20.7 | 282332533 | Cu, 0.11%; Zn, 0.8% (not recovered) | 2012-2014 production + reserves + MI resources; sulfide ore only; oxide ore mined earlier contained ~5.5 moz Au, 25 moz Ag | Barrick Gold annual reports; Kesler and others, 2003
San Cristobal | High-sulfidation |  | 60 | 240000000 | Pb, 0.4%; Zn, 1.67% | total resources | Graybeal and Vikre, 2010
Summitville | High-sulfidation | 1.78 | 2.4 | 9707000 |  | Production 1873-1992 | Long and others, 1998
Temora (Gidginbung) | High-sulfidation | 2.5 | 5.4 | 4500000 |  | pre-mining reserves | Porter Geoconsultancy, 2015a
Veladero | High-sulfidation | 0.98 | 16 | 411611149 |  | production 2005-2014 + reserves + MI resources; Ag grade from 2014 EOY reserves + resources | Barrick Gold annual reports
Yanacocha | High-sulfidation | 0.87 |  | 1707555547 |  | 1993-2014 production + 2014 EOY reserves and MI resources; 1993-2006 ore mined is calculated using 0.03 opt Au average grade and amount of gold produced (Longo and others, 2010) | Longo and others, 2010; Newmont Gold , 2015
Zijinshan | High-sulfidation | 0.46 |  | 260000000 |  | 12/1/2011 MI resources | Zijin Mining Group, Ltd., 2011
Arcata | Intermediate-sulfidation | 1.3 | 540 | 3500000 |  | Production 1981-1989 | Candiotti and others, 1990
Baia Mare | Intermediate-sulfidation | 1.5 | 31.8 | 22450000 | Pb, Zn, (Cu) | Aggregate of all 2005 reserves | Kouzmanov and others, 2005
Beregovo | Intermediate-sulfidation | 1.5 | 15 | 300000000 | Pb, 1.5%; Zn, 2.1% | 1994 reserves | Vityk and others, 1994
Blackwater | Intermediate-sulfidation | 0.74 | 5.5 | 344400000 |  | 2014 measured and indicated resources | Christie and others, 2014
Chatree | Intermediate-sulfidation | 1.07 | 7.5 | 145000000 |  |  | Tangwattananukul and others, 2014
Colqui | Intermediate-sulfidation | 3.5 | 159 | 331989 | Pb, 5.7%; Zn, 9.5%; Cu, 0.03 | 1968-1973 production | Kamilli and Ohmoto, 1977
Comstock Lode | Intermediate-sulfidation | 13.89 | 322.6 | 18574613 | Cu, Pb | Production | Long and others, 1998
Corani | Intermediate-sulfidation |  | 41.2 | 290591000 | Pb, 0.70%; Zn, 0.40% | Proven and probable reserves + measured and indicated resources | M3 Engineering & Technology, 2011
Creede | Intermediate-sulfidation | 1.3 | 682 | 3841000 | Pb, 4.1%; Zn, 1.3%; Cu, 0.06% | Production | Long and others, 1998
El Bronce | Intermediate-sulfidation | 4.8 | 20 | 2500000 | Cu, 0.30% | Production 1980-1989 | Camus and others, 1991
El Penon | Intermediate-sulfidation | 7.61 | 214.3 | 29396974 |  | 1999-2014 production +EOY 2014 reserves + MI resources | Yamana Gold 2017; Collins and others, 2010
Fresnillo | Intermediate-sulfidation | 0.52 | 320 | 180600000 | Pb, 0.35%; Zn, 0.77%; Cu, 0.02% |  | Albinson and others, 2001; Graybeal and Vikre, 2010
Golden Cross | Intermediate-sulfidation | 4 | 12.3 | 5136300 |  | 1991-1998 production; total ~750,000 oz Au | Begbie and others, 2007
Gosowong | Intermediate-sulfidation | 27 | 38 | 880000 |  | Only includes 1999-2002 mining of Gosowong vein | Gemmell, 2007; Wood and MacCorquodale, 2015
Guanajuato | Intermediate-sulfidation | 4 | 850 | 40000000 | Pb+Zn, 0.0145% |  | Albinson and others, 2001
Gunung Pongkor | Intermediate-sulfidation | 12.5 | 137 | 8800000 |  | Estimated from 2003 reserves and total gold endowment | Warmada and Lehmann, 2003; Koichiro and others, 2005
Karangahake | Intermediate-sulfidation | 25 | 83 | 1177000 |  |  | Christie and others, 2007
Kelian | Intermediate-sulfidation | 2.61 | 5.2 | 92100000 |  | Used estimated Ag/Au=2 | Davies and others, 2008b
Konomai | Intermediate-sulfidation | 5.9 | 106 | 12400000 | Cu, 0.14% | Production | Dan Mosier, written commun., 2014
Marmato | Intermediate-sulfidation | 2.2 |  | 224800000 |  | District resources | Tassinari and others, 2008
Martha Hill-Favona | Intermediate-sulfidation | 7.07 | 48.4 | 35630290 |  | Production 1888-2014; includes Favona | Christie and others, 2007; Simpson and Mauk, 2007; Newmont Gold, 2015
Misima (Umuna) | Intermediate-sulfidation | 0.9 | 9.4 | 130470000 |  | Production (1996-2004) + 2013 inferred resources | Shannon and Stoker, 2013
Mogollon | Intermediate-sulfidation | 5.8 | 326 | 1940000 | Cu, 0.03% | Production 1879-1959 | Dan Mosier, written commun., 2014
Mt Muro | Intermediate-sulfidation | 3.8 | 101 | 10400000 |  | Production + 2012 resources | Wurst, 2004; Straits Resources Ltd., 2012
Navidad | Intermediate-sulfidation |  | 127 | 155200000 | Pb, 0.85%; Cu, 0.05% | 2009 measured and indicated resources | De Mark and others, 2009
Pachuca-Real del Monte | Intermediate-sulfidation | 2.5 | 500 | 80000000 | Pb+Zn, 0.07% |  | Albinson and others, 2001
Penasquito | Intermediate-sulfidation | 0.4 | 25.9 | 1472290500 | Pb, 0.31%; Zn, 0.75% | 2010-2014 production + EOY 2014 reserves and MI resources | Goldcorp, 2015
Pitarrilla | Intermediate-sulfidation |  | 82.99 | 260310000 | Pb, 0.32%; Zn, 0.72% | 2012 measured and indicated resources | Boychuk and others, 2012
Portovelo | Intermediate-sulfidation | 13.3 | 62 | 9100000 | Cu, 0.9%; Zn, 1% |  | Chiaradia and others, 2004
Profitis Ilias | Intermediate-sulfidation | 4.4 | 43 | 5000000 |  |  | Kilias and others, 2001
Real de Angeles | Intermediate-sulfidation |  | 75 | 85000000 | Pb, 1.0%; Zn, 0.92% | 1988 calculated reserves | Pearson and others, 1988
Rosia Montana | Intermediate-sulfidation | 1.38 | 6.53 | 618400000 |  | 2005 reserves + resources | Manske and others, 2006
Sunnyside | Intermediate-sulfidation | 4.710074 | 102.3172 | 12508000 | Cu, 0.24%; Pb, 2.4%; Zn, 2.97% | 1902-1991 production + 1990 Au-Ag resources | Long and others, 1998
Takatama | Intermediate-sulfidation | 8.49 | 84.5 | 3300000 |  | Production | Seki, 1993
Tayoltita (San Dimas district) | Intermediate-sulfidation | 8 | 500 | 19000000 | Pb+Zn+Cu, 0.05% | Minimum tonnage | Albinson and others, 2001; Enriquez and Rivera, 2001
Thames | Intermediate-sulfidation | 30 | 14 | 1500000 |  | Production | Christie and others, 2007
Tonopah | Intermediate-sulfidation | 7.27 | 679 | 7982000 |  | Production | Long and others, 1998
Victoria | Intermediate-sulfidation | 7.3 |  | 11000000 |  | 1997 resources | Porter GeoConsultancy, 2012b
Zacatecas | Intermediate-sulfidation | 2.5 | 900 | 20000000 | Pb+Zn+Cu | Minimum tonnage | Albinson and others, 2001
Aginskoe | Low-sulfidation | 38 | 17 | 1000000 |  |  | Northern Miner, 1994; Andreeva and others, 2013
Aurora | Low-sulfidation | 16.4 | 184 | 3481000 |  | Estimated production | Vikre and others, 2015
Bodie | Low-sulfidation | 32.4 | 161 | 1400000 |  | Production | Vikre and others, 2015
Bullfrog | Low-sulfidation | 2.52 | 3.3 | 25710000 |  | Production 1989-1999 | USGS MRDS, 2015
Cerro Vanguardia | Low-sulfidation | 3.47 | 65 | 79143243 |  | 1999-2014 production + EOY 2014 reserves and inclusive resources; Ag grade of past production estimated at 15x Au grade (Anglo Gold Ashanti, 2015) | Anglo Gold Ashanti, 2015a, 2015b
Cracow | Low-sulfidation | 11.9 | 13.5 | 1945436 |  | 1931-1995 production; 1987-1995 production calculated at same grade as earlier production | Dong and Zhou, 1996
Dvoinoye | Low-sulfidation | 18.56 | 24.1 | 2836537 |  | Production 1996-2014; reserves + measured and indicated resources end of 2014 | Sims, 2015
El Oro | Low-sulfidation | 10.8 | 115 | 11900000 |  | Historic production from San Rafael vein | Caira, 2013
Haile | Low-sulfidation | 1.82 | 2.61 | 74628050 |  | Production + 2014 reserves +MI resources | Long and others, 1998; Snider and others, 2015
Esquel | Low-sulfidation | 6.11 | 11.2 | 19462300 |  | Total resources | Sillitoe and others, 2002
Hishikari | Low-sulfidation | 46.5 |  | 7400000 |  | Production + end of 2010 reserves | Porter GeoConsultancy, 2018
Hycroft (Crofoot-Lewis, Sulphur) | Low-sulfidation | 0.26 | 10.7 | 2268629465 |  | 1983-2014 production + end of 2014 reserves + MI resources; silver grade only for reserves + resources | Roth and others, 2014
Kupol | Low-sulfidation | 12.08 | 152.2 | 16186022 |  | Production 2008-2014 + EOY 2014 reserves and measured and indicated resources | Sims, 2015
Kurankh | Low-sulfidation | 2.26 |  | 216500000 |  | Production 1955-2014 + EOY 2014 reserves + MI resources | Rodionov and others, 2014
McLaughlin | Low-sulfidation | 3.42 | ~1.6 | 33900000 |  | Production 1983-1996 | USGS MRDS, 2015
Mesquite | Low-sulfidation | 0.6363638 |  | 407510147 |  | Total production + EOY 2014 reserves + MI resources | Lambert, 2014; New Gold, 2015
Midas | Low-sulfidation | 15.1 | 200.9 | 6359000 |  | Production 1998-2013 + 2014 reserves + resources | Klondex Mines Ltd., 2015; NBMG, 2014
Mule Canyon | Low-sulfidation | 3.1 | 3 | 14441000 |  | Pre-mining resource 1996; silver grade estimated from data in John and others, 2003 | Long and others, 1998; John and others, 2003
National District | Low-sulfidation | 67.9 | 181.5 | 81000 |  | Production data for National mine | Long and others, 1998
Oatman | Low-sulfidation | 16.5 | 9.7 | 3695000 |  | Production | Long and others, 1998
Ovacik | Low-sulfidation | 7.6 |  | 4190000 |  | Total reserves 2003 | Yilmaz and others,2007
Pajingo | Low-sulfidation | 11.6 | 14 | 7600000 |  | Production + 2001 reserves and resources | Parks and Robertson, 2003; Baker and others, 2006
Republic | Low-sulfidation | 19.3 | 108 | 4779000 |  | Production | Long and others, 1998
Round Mountain | Low-sulfidation | 0.53 |  | 806455238 |  | Total production + EOY 2014 reserves + MI resources | NBMG, 2014; Barrick Gold annual reports
Sleeper | Low-sulfidation | 0.46 | 3.01 | 344702000 |  | 1986-1996 production + measured and indicated resources (2015) | Long and others, 1998; Paramount Gold Nevada, 2015
1Abbreviations:EOY, end of year; MI, measured and indicated resources