## Table 5
| Table 5. | Summary of interlaboratory comparisons for six samples, lower Niobrara River valley, Nebraska, May 2015. | [36 empty] | hide
[mm, millimeter; API American Petroleum Institute; No., number; (nnnnn), parameter code; Laboratory: MT-PRG, Montana Tech Proppant Research Group; USGS-ISL, U.S. Geological Survey Iowa Sediment Laboratory; OPSA, optical particle-size analyzer; MAPD, median absolute percent difference; N/A, not applicable; --, no data; %, percent]
[9 empty] | Particle-size distribution, percent by sieve-comparable size class | [9 empty] | Particle-size distribution, cumulative percent finer | [9 empty] | Particle-size descriptive statistics, volumetric, in mm (from GRADISTAT1 except where OPSA indicated)
| Analyzing laboratory | Sample field identifier | Station number | Date bored or sampled | Sample type | Sample prepara-tion | Analysis method | Mass removed by washing, percent | Percent coarser than 1.18 mm (U.S. No. 16) | Percent coarser than 0.85 mm and finer than 1.18 mm (API 16/20 size) | Percent coarser than 0.60 mm and finer than 0.85 mm (API 20/30 size) | Percent coarser than 0.425 mm and finer than 0.60 mm (API 30/40 size) | Percent coarser than 0.30 mm and finer than 0.425 mm (API 40/50) | Percent coarser than 0.25 mm and finer than 0.30 mm (API 50/60 size) | Percent coarser than 0.212 mm and finer than 0.25 mm (API 60/70 size) | Percent in size class 0.106– 0.212 mm (API 70/140 size) | Percent in size class 0.212– 0.425 mm (API 40/70 size) | Percent in size class 0.212– 0.85 mm (API 20/70 size) | Percent finer than 0.106 mm (U.S. No. 140 mesh) | Percent finer than 0.212 mm | (80166) Percent finer than 0.25 mm | Percent finer than 0.30 mm | Percent finer than 0.425 mm | Percent finer than 0.60 mm | Percent finer than 0.85 mm | Percent finer than 1.18 mm | -- | -- | 10th percentile | 50th percentile (median) | 90th percentile | Mean size, arithmetic (OPSA) | Mean size, geometric, in mm (2) | Coarse sand, percent in size class | Medium sand, percent in size class | Fine sand, percent in size class | Very fine sand, percent in size class | Sorting, geometric (2) | Sorting descrip-tion
| MT-PRG | NR-06 | 424723098362001 | 2015-05-29 11:45 | regular, interlab | washed, dried | OPSA | 9.027935 | 0.1 | 0.1 | 0.3 | 2 | 10.3 | 12.9 | 16.9 | 54.5 | 40.1 | 42.4 | 2.9 | 57.4 | 74.3 | 87.2 | 97.5 | 99.5 | 99.8 | 99.9 | -- | -- | 0.1160173 | 0.1929577 | 0.3297939 | 0.217 | 0.1906346 | 1.406969 | 24.14257 | 58.43642 | 15.86358 | 1.492828 | mod. well
| MT-PRG | NR-07-B | 424709098354401 | 2015-05-29 12:15 | replicate, interlab | washed, dried | OPSA | 5.915006 | 0 | 0.1 | 0.1 | 0.7 | 6.1 | 11.8 | 19.3 | 60.2 | 37.2 | 38 | 1.7 | 61.9 | 81.2 | 93 | 99.1 | 99.8 | 99.9 | 100 | -- | -- | 0.1166299 | 0.1848545 | 0.2864115 | 0.206 | 0.182022 | 0.5196423 | 18.2299 | 65.1806 | 16.0194 | 1.423804 | mod. well
| MT-PRG | NR-08 | 424655098340601 | 2015-05-29 12:45 | regular, interlab | washed, dried | OPSA | 1.679357 | 0.1 | 0.1 | 0.3 | 1.5 | 8.6 | 15.3 | 23 | 49.6 | 46.9 | 48.7 | 1.5 | 51.1 | 74.1 | 89.4 | 98 | 99.5 | 99.8 | 99.9 | -- | -- | 0.1193696 | 0.208766 | 0.3073794 | 0.223 | 0.1968103 | 1.142613 | 24.60693 | 60.80195 | 13.29805 | 1.459248 | mod. well
| MT-PRG | NR-15 | 06465500 | 2015-05-30 15:00 | regular, interlab | washed, dried | OPSA | 4.031362 | 1.4 | 2 | 4.9 | 13.9 | 26.2 | 15.9 | 13.4 | 21.6 | 55.5 | 74.3 | 0.7 | 22.3 | 35.7 | 51.6 | 77.8 | 91.7 | 96.6 | 98.6 | -- | -- | 0.1428618 | 0.2945461 | 0.5752213 | 0.35 | 0.2935121 | 13.23998 | 48.65089 | 29.86214 | 5.837859 | 1.716274 | moderate
| MT-PRG | LC-02 | 424524098255101 | 2015-05-30 09:40 | regular, interlab | washed, dried | OPSA | 27.04519 | 1.4 | 1.2 | 1.9 | 5 | 17.9 | 18.5 | 18.8 | 33.7 | 55.2 | 62.1 | 1.6 | 35.3 | 54.1 | 72.6 | 90.5 | 95.5 | 97.4 | 98.6 | -- | -- | 0.154 | 0.241 | 0.416 | 0.287 | 0.2343724 | 5.138085 | 38.75644 | 44.48399 | 9.616011 | 1.63 | moderate
| MT-PRG | RC-02 | 424353098285601 | 2015-05-30 08:20 | regular, interlab | washed, dried | OPSA | 30.31354 | 11.1 | 9.4 | 11.3 | 18.5 | 26.3 | 10.8 | 6.5 | 6 | 43.6 | 73.4 | 0.1 | 6.1 | 12.6 | 23.4 | 49.7 | 68.2 | 79.5 | 88.9 | -- | -- | 0.236 | 0.427 | 1.23 | 0.579 | 0.4828009 | 25.73827 | 45.81881 | 11.07282 | 1.527183 | 1.923 | moderate
[9 empty] | Percent coarser than 16 mm | Percent coarser than 8 mm | Percent coarser than 4 mm | Percent coarser than 2 mm | Percent coarser than 1 mm | Percent coarser than 0.5 mm | Percent coarser than 0.25 mm |  |  | (80164) Percent finer than 0.0625 mm | (80165) Percent finer than 0.125 mm | (80166) Percent finer than 0.25 mm | (80167) Percent finer than 0.5 mm | (80168) Percent finer than 1 mm | (80169) Percent finer than 2 mm | (80170) Percent finer than 4 mm | (80171) Percent finer than 8 mm | (80172) Percent finer than 16 mm | (69632) Percent finer than 31.5 mm
| USGS-ISL | NR-06 | 424723098362001 | 2015-05-29 11:45 | regular, interlab | whole, dried | Dry sieve | N/A | [7 empty] | 64.3 | 28.2 | 1 | 13 | 86 | 100 | 100 | 100 | 100 | 100 | 100 | 100 | -- | 0.1051 | 0.1776 | 0.3048 | N/A | 0.177618 | 0 | 14 | 73 | 12 | 1.497758 | mod. well
| USGS-ISL | NR-07-B | 424709098354401 | 2015-05-29 12:15 | replicate, interlab | whole, dried | Dry sieve | N/A | [7 empty] | 71.2 | 23.35 | 1 | 8 | 91 | 100 | 100 | 100 | 100 | 100 | 100 | 100 | -- | 0.1271 | 0.1775 | 0.2479 | N/A | 0.1775164 | 0 | 9 | 83 | 7 | 1.403092 | well
| USGS-ISL | NR-08 | 424655098340601 | 2015-05-29 12:45 | regular, interlab | whole, dried | Dry sieve | N/A | [7 empty] | 62.6 | 32.7 | 1 | 6 | 85 | 100 | 100 | 100 | 100 | 100 | 100 | 100 | -- | 0.1295 | 0.1839 | 0.315 | N/A | 0.183896 | 0 | 15 | 79 | 5 | 1.412272 | well
| USGS-ISL | NR-15 | 06465500 | 2015-05-30 15:00 | regular, interlab | whole, dried | Dry sieve | N/A | [7 empty] | 33 | 49.6 | 0 | 5 | 53 | 91 | 97 | 99 | 99 | 100 | 100 | 100 | -- | 0.1344 | 0.2394 | 0.491 | N/A | 0.2489887 | 6 | 38 | 48 | 5 | 1.742 | moderate
| USGS-ISL | LC-02 | 424524098255101 | 2015-05-30 09:40 | regular, interlab | whole, dried | Dry sieve | N/A | [7 empty] | 50.4 | 37.1 | 2 | 11 | 75 | 97 | 98 | 99 | 100 | 100 | 100 | 100 | -- | 0.1157 | 0.1907 | 0.401 | N/A | 0.2029032 | 1 | 22 | 64 | 9 | 1.651 | moderate
| USGS-ISL | RC-02 | 424353098285601 | 2015-05-30 08:20 | regular, interlab | whole, dried | Dry sieve | N/A | [7 empty] | 9.75 | 30.95 | 0 | 1 | 17 | 50 | 63 | 73 | 81 | 92 | 96 | 100 | -- | 0.1846 | 0.5 | 7.0527 | N/A | 0.8332044 | 13 | 33 | 16 | 1 | 4.195 | very poor
[16 empty] | Percent difference from gravimetric result for whole analyzed sample (4) | [12 empty] | Percent difference from gravimetric result for whole analyzed sample (4)
| MT-PRG | NR-06 | 424723098362001 | 2015-05-29 11:45 | regular, interlab | washed, dried | OPSA | -- | [7 empty] | -15.24106 | 42.19858 | -- | -- | -13.60465 | -- | -- | -- | -- | -- | -- | -- | -- | -4.386756 | -4.798983 | -6.633449 | -- | -4.092507 | -- | 72.44696 | -19.95011 | 32.19649 | -0.3291615
| MT-PRG | NR-07-B | 424709098354401 | 2015-05-29 12:15 | replicate, interlab | washed, dried | OPSA | -- | [7 empty] | -15.44944 | 59.31478 | -- | -- | -10.76923 | -- | -- | -- | -- | -- | -- | -- | -- | 4.167591 | -2.348366 | -10.35355 | -- | -1.449922 | -- | 102.5545 | -21.46916 | 128.8486 | 1.47615
| MT-PRG | NR-08 | 424655098340601 | 2015-05-29 12:45 | regular, interlab | washed, dried | OPSA | -- | [7 empty] | -20.76677 | 43.42508 | -- | -- | -12.82353 | -- | -- | -- | -- | -- | -- | -- | -- | 3.985006 | -7.489352 | 2.119985 | -- | -4.007937 | -- | 64.04621 | -23.0355 | 165.9609 | 3.32628
| MT-PRG | NR-15 | 06465500 | 2015-05-30 15:00 | regular, interlab | washed, dried | OPSA | -- | [7 empty] | -34.54545 | 11.89516 | -- | -- | -32.64151 | -- | -- | -- | -- | -- | -- | -- | -- | -3.042303 | -14.50035 | -22.25619 | -- | -11.8324 | 120.6663 | 28.02867 | -37.78721 | 16.75717 | -1.476823
| MT-PRG | LC-02 | 424524098255101 | 2015-05-30 09:40 | regular, interlab | washed, dried | OPSA | -- | [7 empty] | -33.13492 | 48.78706 | -- | -- | -27.86667 | -- | -- | -- | -- | -- | -- | -- | -- | -13.25844 | -14.12721 | -4.018831 | -- | -9.03949 | 413.8085 | 76.16562 | -30.49377 | 6.844567 | -1.271956
| MT-PRG | RC-02 | 424353098285601 | 2015-05-30 08:20 | regular, interlab | washed, dried | OPSA | -- | [7 empty] | -38.46154 | 40.87237 | -- | -- | -25.88235 | -- | -- | -- | -- | -- | -- | -- | -- | -14.53869 | 22.7692 | -89.40242 | -- | 299.0387 | 97.98667 | 38.84489 | -30.79489 | 52.7183 | --
| Summary |  |  |  | MAPD --> |  |  | -- | [7 empty] | 26.95085 | 42.81183 | -- | -- | 19.7435 | -- | -- | -- | -- | -- | -- | -- | -- | 4.277173 | 10.80828 | 8.493501 | -- | 6.565998 | 120.6663 | 68.24658 | 26.76463 | 42.45739 | 1.47615
Attempted reconstruction of the pre-wash particle-size distribution for samples analyzed at MT-PRG
[6 empty] | Pre-wash mass, dry, in grams | Post-wash mass, dry, in grams | Percent coarser than 2 mm (U.S. no. 10 mesh) | Percent coarser than 1.18 mm and finer than 2 mm (10/16) | Percent coarser than 0.85 mm and finer than 1.18 mm (API 16/20 size) | Percent coarser than 0.60 mm and finer than 0.85 mm (API 20/30 size) | Percent coarser than 0.425 mm and finer than 0.60 mm (API 30/40 size) | Percent coarser than 0.30 mm and finer than 0.425 mm (API 40/50) | Percent coarser than 0.25 mm and finer than 0.30 mm (API 50/60 size) | Percent coarser than 0.212 mm and finer than 0.25 mm (API 60/70 size) | Percent coarser than 0.106 mm and finer than 0.212 mm (API 70/140 size) | Percent finer than 0.425 mm and coarser than 0.212 mm (API 40/70 size) | Percent finer than 0.85 mm and coarser than 0.212 mm (API 20/70 size) | Percent finer than 0.106 mm (U.S. no. 140 mesh) | Percent finer than 0.212 mm | Percent finer than 0.25 mm | Percent finer than 0.30 mm | Percent finer than 0.425 mm | Percent finer than 0.60 mm | Percent finer than 0.85 mm | Percent finer than 1.18 mm | Percent finer than 2 mm | Percent finer than 31.5 mm | 10th percentile | 50th percentile (median) | 90th percentile | -- | Mean size, geometric, in mm (2) | Coarse sand (%) | Medium sand (%) | Fine sand (%) | Very fine sand (%) | Sorting, geometric (2)
| MT-PRG | NR-06 | 424723098362001 | 2015-05-29 11:45 | regular, interlab | 1328.1 | 1208.2 | 0 | 0.09097207 | 0.09097207 | 0.2729162 | 1.819441 | 9.370123 | 11.7354 | 15.37428 | 49.57978 | 36.4798 | 38.57216 | 11.66612 | 61.2459 | 76.62018 | 88.35558 | 97.7257 | 99.54514 | 99.81806 | 99.90903 | 100 | 100 | 0.09840884 | 0.1811569 | 0.3189101 | -- | 0.1788419 | 1.279949 | 21.963 | 53.16082 | 23.45936 | 1.596986
| MT-PRG | NR-07-B | 424709098354401 | 2015-05-29 12:15 | replicate, interlab | 1098.9 | 1033.9 | 0 | 0 | 0.09408499 | 0.09408499 | 0.658595 | 5.739185 | 11.10203 | 18.1584 | 56.63917 | 34.99962 | 35.7523 | 7.514451 | 64.15362 | 82.31202 | 93.41405 | 99.15324 | 99.81183 | 99.90592 | 100 | 100 | 100 | 0.1092738 | 0.1782835 | 0.2836428 | -- | 0.1753202 | 0.4889055 | 17.1516 | 61.32516 | 20.98686 | 1.482996
| MT-PRG | NR-08 | 424655098340601 | 2015-05-29 12:45 | regular, interlab | 958.7 | 942.6 | 0 | 0.09832064 | 0.09832064 | 0.2949619 | 1.47481 | 8.455575 | 15.04306 | 22.61375 | 48.76704 | 46.11238 | 47.88215 | 3.154167 | 51.92121 | 74.53495 | 89.57801 | 98.03359 | 99.5084 | 99.80336 | 99.90168 | 100 | 100 | 0.1168326 | 0.2062893 | 0.3052604 | -- | 0.1945118 | 1.123424 | 24.19369 | 59.78087 | 14.75408 | 1.469661
| MT-PRG | NR-15 | 06465500 | 2015-05-30 15:00 | regular, interlab | 1619.8 | 1554.5 | 1 | 1.343561 | 1.919373 | 4.702463 | 13.33964 | 25.14378 | 15.25901 | 12.8598 | 20.72923 | 53.26259 | 71.3047 | 3.703142 | 24.43237 | 37.29217 | 52.55118 | 77.69496 | 91.0346 | 95.73707 | 97.65644 | 99 | 100 | 0.1308425 | 0.2909932 | 0.5841655 | -- | 0.2855263 | 12.70622 | 46.6896 | 28.65829 | 8.633875 | 1.79624
| MT-PRG | LC-02 | 424524098255101 | 2015-05-30 09:40 | regular, interlab | 1470.3 | 1024.6 | 1 | 1.021367 | 0.8754578 | 1.386141 | 3.647741 | 13.05891 | 13.49664 | 13.71551 | 24.58577 | 40.27106 | 45.30494 | 27.21246 | 51.79823 | 65.51374 | 79.01038 | 92.06929 | 95.71703 | 97.10317 | 97.97863 | 99 | 100 | 0.07627426 | 0.20152 | 0.4021789 | -- | 0.180778 | 3.74848 | 28.27469 | 32.45321 | 33.06053 | 1.941928
| MT-PRG | RC-02 | 424353098285601 | 2015-05-30 08:20 | regular, interlab | 1518.2 | 1107.6 | 27 | 7.735197 | 6.550527 | 7.87457 | 12.89199 | 18.32754 | 7.526138 | 4.52962 | 4.181188 | 30.3833 | 51.14986 | 3.383228 | 7.564415 | 12.09404 | 19.62017 | 37.94771 | 50.83971 | 58.71428 | 65.2648 | 73 | 100 | 0.2316528 | 0.5866737 | 3.583052 | -- | 0.6241269 | 17.93609 | 31.92951 | 7.716254 | 4.377781 | 2.105374
Attempted reconstruction of the pre-wash particle-size distribution for samples analyzed at MT-PRG--continued
[16 empty] | Percent difference from gravimetric result for whole analyzed sample | [12 empty] | Percent difference from gravimetric result for whole analyzed sample (4)
[16 empty] | API 70/140 size (%) | API 40/70 size (%) | API 20/70 size (%) | Mass finer than 0.106 mm, in grams | Mass finer than 0.212 mm, in grams | Mass finer than 0.25 mm, in grams | Mass finer than 0.30 mm, in grams | Mass finer than 0.425 mm, in grams | Mass finer than 0.60 mm, in grams | Mass finer than 0.85 mm, in grams | Mass finer than 1.18 mm, in grams | Mass finer than 2 mm, in grams | Mass coarser than 2 mm, in grams (5) | 10th percentile | 50th percentile (median) | 90th percentile | -- | Mean size, geometric, in mm (2) | Coarse sand (%) | Medium sand (%) | Fine sand (%) | Very fine sand (%) | Sorting, geometric (2)
| MT-PRG | NR-06 | 424723098362001 | 2015-05-29 11:45 | regular, interlab | washed, dried | OPSA | N/A | [7 empty] | -22.89304 | 29.36099 | -- | 154.9378 | 813.4068 | 1017.5926 | 1173.4504 | 1297.895 | 1322.059 | 1325.6836 | 1326.8918 | 1328.1 | 0 | 2.91994 | -1.14741 | -3.80888 | -- | -0.397379 | -- | 56.87856 | -27.17696 | 95.49467 | 6.625073
| MT-PRG | NR-07-B | 424709098354401 | 2015-05-29 12:15 | replicate, interlab | washed, dried | OPSA | N/A | [7 empty] | -20.45061 | 49.8913 | -- | 82.5763 | 704.9841 | 904.5268 | 1026.527 | 1089.5949 | 1096.8322 | 1097.8661 | 1098.9 | 1098.9 | 0 | 7.325889 | -0.2547704 | -9.657086 | -- | 0.7201469 | -- | 90.57335 | -26.11426 | 199.8123 | 5.694855
| MT-PRG | NR-08 | 424655098340601 | 2015-05-29 12:45 | regular, interlab | washed, dried | OPSA | N/A | [7 empty] | -22.09738 | 41.01646 | -- | 30.239 | 497.7686 | 714.5666 | 858.7844 | 939.848 | 953.987 | 956.8148 | 957.7574 | 958.7 | 0 | 5.03597 | -6.784558 | 2.718825 | -- | -3.314225 | -- | 61.29128 | -24.32801 | 195.0816 | 4.06356
| MT-PRG | NR-15 | 06465500 | 2015-05-30 15:00 | regular, interlab | washed, dried | OPSA | N/A | [7 empty] | -37.18416 | 7.384262 | -- | 59.9835 | 395.7555 | 604.0585 | 851.224 | 1258.503 | 1474.5785 | 1550.749 | 1581.839 | 1603.602 | 16.198 | 1.336665 | -13.65147 | -24.42535 | -- | -9.848385 | 111.7704 | 22.86737 | -40.29523 | 72.67751 | 3.113672
| MT-PRG | LC-02 | 424524098255101 | 2015-05-30 09:40 | regular, interlab | washed, dried | OPSA | N/A | [7 empty] | -51.21871 | 8.547326 | -- | 413.1396 | 786.4008 | 994.6296 | 1199.5356 | 1397.796 | 1453.176 | 1474.2204 | 1487.5116 | 1503.018 | 15.182 | 19.31908 | -3.330435 | -0.3212612 | -- | 7.238697 | 274.848 | 28.5213 | -49.29186 | 267.3392 | 17.62129
| MT-PRG | RC-02 | 424353098285601 | 2015-05-30 08:20 | regular, interlab | washed, dried | OPSA | N/A | [7 empty] | -57.11603 | -1.831031 | -- | 49.7436 | 111.2196 | 177.8186 | 288.4754 | 557.9452 | 747.4962 | 863.276 | 959.5884 | 1073.319 | 396.981 | -13.43828 | -23.06303 | -34.66735 | -- | 158.3358 | 37.9699 | -3.243912 | -51.77341 | 337.7781 | --
| Summary |  |  |  | Median --> |  |  | -- | [7 empty] | -30.0386 | 18.95416 | -- | -- | -- | -- | -- | -- | -- | -- | -- | Summary | MAPD --> | 6.18093 | 5.057496 | 6.732983 | -- | 5.276461 | 111.7704 | 42.69993 | 33.73609 | 197.447 | 5.694855
1 | Summary of sample particle-size distribution as computed by GRADISTAT (Blott and Pye, 2001; Blott, 2010).
2 | Geometric mean size and sorting computed by GRADISTAT (Blott and Pye, 2001; Blott, 2010) after graphical methods of Folk and Ward (1957).
3 | See preceding section of table 4 for summary statistics of the size distributions measured at USGS Iowa City Sediment Laboratory.
4 | Differences calculated after indicated sizes logarithmically transformed to phi scale (Krumbein, 1938).
5 | From percent coarser by ISL.
`